## Source_출처
field | value | note
조사 대상 (Target) | Adalimumab (anti-TNF-alpha monoclonal antibody), Organon LLC's US-marketed SC biosimilar HADLIMA (adalimumab-atto)
조사 목적 | Identify a subcutaneous liquid-formulation stability patent assigned to Organon LLC / Organon & Co. covering HADLIMA.
검색 도구 | findip.ai MCP tools: findip_find_applicant, findip_search_patents (5-country KR/US/CN/JP/EP), findip_get_patent_section, findip_get_patent_details
1단계: findip_find_applicant(q='Organon') | 10 candidates returned, dominated by ORGANON NV (444 pubs, 66%) and legacy entities (ORGANON, ORGANON TEKNIKA BV, N.V. Organon, ROCHE ORGANON INC, ORGANON IRELAND LTD, ORGANON R&D FINLAND LTD) - all descend from the historical Dutch pharma N.V. Organon (Akzo Nobel -> Schering-Plough -> Merck -> spun off as Organon & Co. in 2021).
2단계: findip_search_patents (Organon entities, 'adalimumab anti-TNF-alpha ... subcutaneous liquid formulation stability') | applicant_entity_ids=[ORGANON NV, ORGANON, ROCHE ORGANON INC, ORGANON IRELAND LTD, ORGANON R&D FINLAND LTD] -> only 5 total hits, ALL off-topic: KR1007085600000B1 (mirtazapine oral disintegrating tablet), KR1020100054780A (anti-PD-1 antibody), JP4353549B2, US20080089845A1 (FAAH inhibitor dosing), EP1735330B1 (progesterone receptor modulator). NONE concern adalimumab, anti-TNF-alpha antibodies, or antibody liquid formulations.
결론 (Organon) | CONFIRMED: Organon LLC / Organon & Co. / N.V. Organon and its corporate-family entities hold NO adalimumab / anti-TNF-alpha antibody formulation patent in the findip.ai 5-country index. This matches the well-established pattern for this drug-development-vs-commercialization split: Organon licensed/co-markets HADLIMA under a 2019 collaboration and supply agreement with Samsung Bioepis (Organon's own 10-K/investor materials describe HADLIMA as 'developed by Samsung Bioepis'); Organon did not perform the formulation-development work and consequently filed no formulation patent of its own.
3단계: findip_find_applicant(q='Samsung Bioepis') | 1 candidate, unambiguous: SAMSUNG BIOEPIS CO LTD (73 total pubs, 100% share, recommendation='auto').
4단계: findip_search_patents (Samsung Bioepis, same query) | Top hit KR1029692630000B1 was denosumab-specific (different antibody, different patent family) and therefore excluded. The adalimumab-specific hit was US20220081478A1 (and its patent family), claim 1 of which explicitly recites 'about 100 mg/ml of adalimumab; a buffer comprising phosphate; and a stabilizer comprising histidine, wherein pH is 5 to 7...' - a direct match to the research target.
patent: US20220081478A1 (family anchor used in this dataset) | Pharmaceutical composition comprising antibody, device comprising same, and use thereof (applicant: Samsung Bioepis Co., Ltd.) | country: US ¦ kind_code: A1 ¦ legal_status: PUBLISHED (application; NOT YET GRANTED as of 2026-08-13 per findip.ai) ¦ filing_date: 2020-01-13 ¦ publication_date: 2022-03-17 ¦ priority_date: 2019-01-11 (US provisional 62/791,541) ¦ pct_number: PCT/KR2020/000611 (WO2020145789A1) ¦ family_id: 71520291 ¦ pdf_path: not obtainable this session (see notes) ¦ md_path: patent_sources\adalimumab_organon_US20220081478A1.md ¦ source_url: https://findip.ai/p/US20220081478A1 ¦ notes: PRIMARY SOURCE for this dataset's Long_원자료 sheet (full description with Tables 1-15 and Examples 1-3 retrieved via findip_get_patent_section). IMPORTANT: assignee is Samsung Bioepis Co., Ltd., NOT Organon - see 'ATTRIBUTION' row below. PDF could not be archived: Google Patents (patents.google.com) returned an anti-bot 'Sorry...' interstitial for this document during this session (confirmed via both curl and a real browser tab); per policy, bot-detection/CAPTCHA pages are not to be bypassed. Alternative hosts (freepatentsonline.com) were unreachable from this sandboxed network (TLS connection reset). The .md file therefore contains a full verbatim transcription of the findip.ai-retrieved patent text (biblio, abstract, claims, full description, all 15 numbered tables) in lieu of a PDF.
patent family members (same priority, DOCDB simple family, family_id 71520291 / p:US:201962791541) | EP3909607A1 / EP3909607A4 (EP application, claims 1-41 as originally filed); KR1020210102954A (KR application, Korean-language full text, identical claims/description to EP); US20210347877A1 and US20210347878A1 (two US continuation applications, each with a distinct amended claim 42 emphasizing different preferred sub-embodiments - dual-buffer/light-stability claim and pH-5.2/Delta-Met256<=68% claim respectively); non-detailed additional family members: AU2020207124A1, BR112021013497A2, CA3125927A1, IL284587A/D, TW202042840A, WO2020145789A1 (PCT publication). | None of the retrievable family members shows legal_status=GRANTED in findip.ai as of this search (2026-08-13); the family therefore remains a pending patent application portfolio, not (yet) an issued/enforceable patent.
ATTRIBUTION / naming-convention note | Per this dataset's file-naming convention (target company = Organon), the output files are named 'adalimumab_organon_*'. The ACTUAL patent applicant/assignee of record is Samsung Bioepis Co., Ltd. (the original biosimilar developer of adalimumab-atto/HADLIMA), not Organon. Organon LLC / Organon & Co. is HADLIMA's US co-commercialization partner (with Merck & Co./MSD) under license from Samsung Bioepis, and holds no formulation patent of its own for this product in the findip.ai index.
잔여 불확실성 (residual uncertainty) | This session could not confirm via an FDA Purple Book / Orange-Book-style patent listing whether Samsung Bioepis's US20220081478A1 family is the specific formulation patent listed for HADLIMA litigation/exclusivity purposes (the family is still unissued/pending, so it would not yet appear on such a listing in any case). The composition described (100 mg/mL adalimumab, phosphate(+succinate/acetate) buffer, histidine, mannitol, polysorbate 20, pH 5.2, citrate-free) is consistent with publicly available high-concentration citrate-free adalimumab biosimilar formulations (e.g., the industry-wide post-2023 shift to 'citrate-free/low-concentration-citrate' 100 mg/mL adalimumab biosimilars), but no independent confirmation that this exact family covers the marketed HADLIMA product formulation was obtained in this session.
archived_pdf_added | patent_sources/adalimumab_organon_US20220081478A1.pdf | Added post-hoc via USPTO image-ppubs endpoint (Google Patents/FPO blocked).

## Wide_요약
patent_id | formulation_id | role_description | protein_conc_mg_ml | buffer | buffer_conc_mM | ph | sugar_or_polyol | sugar_conc | surfactant | surfactant_conc_pct | amino_acid | amino_acid_conc_mM | other_excipients | headline_stability_finding
US20220081478A1 | E1-S1 | Lead/optimized formulation: lowest or near-lowest %HMW & %LMW growth of all 11 screened formulations under 40C/4wk heat stress (DeltaHMW 0.95%, DeltaLMW 2.44%); markedly better photostability than the unbuffered Humira-replica control (Light-exposed %HMW 8.92% vs 19.14% for control; Met256 oxidation 55.80% vs 73.27%). | 100 | Sodium phosphate | 2.6 | 5.2 | Mannitol | 3.0% (w/v) | Polysorbate 20 | 0.08 | Histidine | 59 |  | Table 2 Sample 1 / Table 7 Sample 1 / Table 12 Sample 1 - the lead/optimized formulation (matches claim 42 dual-buffer-free variant); reference formulation reused across Examples 1-3.
US20220081478A1 | E1-S2 | Dual phosphate+succinate buffer variant of the lead formulation; heat-stress and photostress performance close to E1-S1 (DeltaHMW 0.91% heat-stress; Light %HMW 8.19%, Met256 ox. 57.07% under photostress) - the two buffer systems (phosphate-only vs phosphate+succinate) were essentially equivalent. | 100 | Sodium phosphate + Sodium succinate | 2.6 (phosphate) + 5 (succinate) | 5.2 | Mannitol | 3.0% (w/v) | Polysorbate 20 | 0.08 | Histidine | 59 |  | Table 2 Sample 2 / Table 7 Sample 2 / Table 12 Sample 2 - dual buffer (phosphate+succinate) variant of E1-S1; excipients inferred as identical to Sample 1 per patent-table blank-cell='same as above' convention (buffer cell word-wrapped across output rows).
US20220081478A1 | E1-S3 | No amino-acid stabilizer (histidine-free): markedly worse under both heat stress (DeltaHMW 1.32%, ~1.4x E1-S1) and photostress (Light %HMW 18.13%, Met256 ox. 77.77%, both >2x worse than the histidine-containing lead) - demonstrates histidine's stabilizing/antioxidant role. | 100 | Sodium phosphate + Sodium succinate | 2.6 + 5 | 5.2 | Mannitol | 5.0% (w/v) | Polysorbate 20 | 0.08 |  |  |  | Table 2 Sample 3 / Table 7 Sample 3 - no amino-acid stabilizer (N/A), higher mannitol (5.0%); surfactant inferred ditto 0.08% PS20.
US20220081478A1 | E1-S4 | Arginine-HCl (59 mM) in place of histidine: worst photostability of the amino-acid variants tested (Light %HMW 20.79%, Met256 ox. 80.83%, DeltaMonomer -21.95%) - confirms histidine is specifically superior to arginine for this antibody/formulation. | 100 | Sodium phosphate + Sodium succinate | 2.6 + 5 | 5.2 | Mannitol | 3.0% (w/v) | Polysorbate 20 | 0.08 | Arginine hydrochloride | 59 |  | Table 2 Sample 4 / Table 7 Sample 4 - Arg-HCl in place of histidine as the amino-acid stabilizer.
US20220081478A1 | E1-S5 | Free methionine (105 mM) in place of histidine: intermediate heat-stress stability (DeltaHMW 0.94%, comparable to E1-S1) but not included in the photostress or freeze/thaw screens. | 100 | Sodium phosphate + Sodium succinate | 2.6 + 5 | 5.2 | Mannitol | 3.0% (w/v, inferred ditto) | Polysorbate 20 | 0.08 | Methionine (free) | 105 |  | Table 2 Sample 5 - free methionine (105 mM, radical/oxidation scavenger) in place of histidine; only tested under heat-stress (Table 3-5), not in the Table 6 freeze/thaw or Table 7 photostress subsets.
US20220081478A1 | E1-S6 | Low histidine (10 mM): substantially worse photostability than 59/80 mM histidine (Light %HMW 14.53% vs 8.92%/7.45%; Met256 ox. 70.23% vs 55.80%/57.63%) - establishes a minimum effective histidine concentration around 40-59 mM. | 100 | Sodium phosphate + Sodium succinate | 2.6 + 5 | 5.2 | Mannitol | 4.5% (w/v) | Polysorbate 20 | 0.08 | Histidine | 10 |  | Table 2 Sample 6 / Table 7 Sample 5 - low histidine (10 mM) titration point.
US20220081478A1 | E1-S7 | High histidine (80 mM): best photostability of the whole histidine-titration series (Light %HMW 7.45%, Met256 ox. 57.63%, both lowest among Samples 1-7) while heat-stress performance (DeltaHMW 0.93%) remained on par with the 59 mM lead formulation. | 100 | Sodium phosphate + Sodium succinate | 2.6 + 5 | 5.2 | Mannitol | 2.0% (w/v) | Polysorbate 20 | 0.08 | Histidine | 80 |  | Table 2 Sample 7 / Table 7 Sample 6 - high histidine (80 mM) titration point.
US20220081478A1 | E1-S8 | Phosphate+acetate dual buffer: best heat-stress %HMW growth of all 11 Example-1 formulations (DeltaHMW 0.88%) and best %Monomer retention (DeltaMonomer -3.38% with initial 99.60%, the highest starting purity of the set); not included in the photostress screen. | 100 | Sodium phosphate + Sodium acetate | 2.6 (phosphate) + 2.8 (acetate) | 5.2 | Mannitol | 3.0% (w/v) | Polysorbate 20 | 0.08 | Histidine | 59 |  | Table 2 Sample 8 - dual buffer (phosphate+acetate) variant, only tested under heat-stress and freeze/thaw (not in the photostress or polyol subsets).
US20220081478A1 | E1-S9 | Acetate-buffer-alone + sucrose + PS80 formulation: highest initial %HMW (0.58%) of the whole Example-1 panel but only mid-range degradation over 4 weeks (DeltaHMW 1.10%). | 100 | Acetate (acetic acid/NaOH) | 10 | 5.2 | Sucrose | 9.0% (w/v) | Polysorbate 80 | 0.1 |  |  |  | Table 2 Sample 9 - acetate-only buffer, no phosphate, sucrose+PS80 (Humira-like excipient class but with acetate buffer); only tested under heat stress (not in Table 6 FT5 subset).
US20220081478A1 | E1-S10 | Higher-concentration acetate buffer + trehalose + PS80: similar profile to E1-S9 (initial %HMW 0.59%, DeltaHMW 0.98%). | 100 | Sodium acetate | 24.7 | 5.2 | Trehalose | 8.1% (w/v) | Polysorbate 80 | 0.1 (inferred ditto) |  |  |  | Table 2 Sample 10 - higher-concentration acetate buffer alone, trehalose polyol; only tested under heat stress.
US20220081478A1 | E1-S11 | Humira(R)-replica control (unbuffered, 4.2% mannitol, 0.1% PS80, pH 5.2): the WORST performer under both heat stress (DeltaHMW 1.51%, the highest of all 11 formulations) and photostress (Light %HMW 19.14%, Met256 ox. 73.27%, DeltaMonomer -20.05%) - used throughout the patent as the prior-art benchmark that the claimed buffered/histidine-containing formulations improve upon. | 100 |  |  | 5.2 | Mannitol | 4.2% (w/v) | Polysorbate 80 | 0.1 |  |  | Humira(R)-replica control (unbuffered) | Table 2 Sample 11* / Table 7 Sample 7* / Table 12 (Humira benchmark referenced in [0003],[0179],[0184]) - reproduces the marketed Humira(R) 100 mg/mL formulation (pH 5.2, 4.2% mannitol, 0.1% PS80, no buffer) as the prior-art comparator used throughout the patent.
US20220081478A1 | E3-S3 | Polyol screen, 2.0% mannitol: comparable to the 3.0%/5.0% mannitol formulations under 40C/75%RH/4wk (DeltaHMW 0.73%) - no significant mannitol-concentration dependence observed in the 2-5% range. | 100 | Sodium phosphate + Sodium succinate | 2.6 + 5 | 5.2 | Mannitol | 2.0% (w/v) | Polysorbate 20 | 0.08 | Histidine | 59 |  | Table 12 Sample 3 - polyol-concentration titration series (Example 3), otherwise identical to E1-S2.
US20220081478A1 | E3-S4 | Polyol screen, 5.0% mannitol: DeltaHMW 0.71%, essentially indistinguishable from 2.0%/3.0% mannitol. | 100 | Sodium phosphate + Sodium succinate | 2.6 + 5 | 5.2 | Mannitol | 5.0% (w/v) | Polysorbate 20 | 0.08 | Histidine | 59 |  | Table 12 Sample 4 - polyol-concentration titration series (Example 3), otherwise identical to E1-S2.
US20220081478A1 | E3-S5 | Polyol-free comparator (phosphate+succinate+histidine+PS20, no mannitol/sugar): worse than any mannitol-containing formulation (DeltaHMW 0.90%, DeltaMonomer -3.81%, the largest monomer loss of the mannitol/sucrose/polyol-free set) - establishes that a polyol (specifically mannitol) is needed for optimal heat stability even with histidine present. | 100 | Sodium phosphate + Sodium succinate | 2.6 + 5 | 5.2 |  | N/A (polyol-free) | Polysorbate 20 | 0.08 | Histidine | 59 |  | Table 12 Sample 5 - polyol-free comparator in the Example 3 polyol-type screen.
US20220081478A1 | E3-S6 | Sucrose (3.0%) in place of mannitol: intermediate performance (DeltaHMW 0.84%), better than polyol-free but worse than any mannitol concentration tested. | 100 | Sodium phosphate + Sodium succinate | 2.6 + 5 | 5.2 | Sucrose | 3.0% (w/v) | Polysorbate 20 | 0.08 | Histidine | 59 |  | Table 12 Sample 6 - sucrose in place of mannitol, Example 3 polyol-type screen.
US20220081478A1 | E3-S7 | NaCl (80 mM) in place of polyol/mannitol: WORST performer in the Example-3 polyol screen (DeltaHMW 1.00%, DeltaMonomer -4.32%, DeltaLMW 3.32% - all the highest of the seven Table-12 formulations) - confirms that an ionic tonicifier (NaCl) is inferior to a non-ionic polyol (mannitol) for stabilizing this antibody. | 100 | Sodium phosphate + Sodium succinate | 2.6 + 5 | 5.2 |  | N/A (polyol-free) | Polysorbate 20 | 0.08 | Histidine | 59 | 80 mM NaCl (tonicifier, in lieu of polyol) | Table 12 Sample 7 - NaCl in place of polyol as tonicifier, Example 3 polyol-type screen (note: elsewhere in the patent NaCl is listed among salts the composition is preferably 'free of'; here it is deliberately included as the comparator).

## Long_원자료
patent_id | formulation_id | protein_conc_mg_ml | buffer | buffer_conc_mM | ph | sugar_or_polyol | sugar_conc | surfactant | surfactant_conc_pct | amino_acid | amino_acid_conc_mM | other_excipients | storage_temp_C | duration | stress_type | stability_category | indicator_name | value | unit | notes
US20220081478A1 | E1-S1 | 100 | Sodium phosphate | 2.6 | 5.2 | Mannitol | 3.0% (w/v) | Polysorbate 20 | 0.08 | Histidine | 59 |  | 40 | 0 week (initial) | thermal stress (accelerated, closed container, ambient RH) | aggregation | %HMW (SE-HPLC) | 0.29 | % | Table 3 (Example 1.2, n=3, mean+/-SD); SD at this timepoint = 0.01.
US20220081478A1 | E1-S1 | 100 | Sodium phosphate | 2.6 | 5.2 | Mannitol | 3.0% (w/v) | Polysorbate 20 | 0.08 | Histidine | 59 |  | 40 | 1 week | thermal stress (accelerated, closed container, ambient RH) | aggregation | %HMW (SE-HPLC) | 0.6 | % | Table 3 (Example 1.2, n=3, mean+/-SD); SD at this timepoint = 0.03.
US20220081478A1 | E1-S1 | 100 | Sodium phosphate | 2.6 | 5.2 | Mannitol | 3.0% (w/v) | Polysorbate 20 | 0.08 | Histidine | 59 |  | 40 | 2 weeks | thermal stress (accelerated, closed container, ambient RH) | aggregation | %HMW (SE-HPLC) | 0.79 | % | Table 3 (Example 1.2, n=3, mean+/-SD); SD at this timepoint = 0.06.
US20220081478A1 | E1-S1 | 100 | Sodium phosphate | 2.6 | 5.2 | Mannitol | 3.0% (w/v) | Polysorbate 20 | 0.08 | Histidine | 59 |  | 40 | 4 weeks | thermal stress (accelerated, closed container, ambient RH) | aggregation | %HMW (SE-HPLC) | 1.24 | % | Table 3 (Example 1.2, n=3, mean+/-SD); SD at this timepoint = 0.04. Delta over 4 weeks (4wk-0wk) = 0.95 (SD 0.03).
US20220081478A1 | E1-S1 | 100 | Sodium phosphate | 2.6 | 5.2 | Mannitol | 3.0% (w/v) | Polysorbate 20 | 0.08 | Histidine | 59 |  | 40 | 0 week (initial) | thermal stress (accelerated, closed container, ambient RH) | purity/monomer | %Monomer (SE-HPLC) | 99.39 | % | Table 4 (Example 1.2, n=3, mean+/-SD); SD at this timepoint = 0.03.
US20220081478A1 | E1-S1 | 100 | Sodium phosphate | 2.6 | 5.2 | Mannitol | 3.0% (w/v) | Polysorbate 20 | 0.08 | Histidine | 59 |  | 40 | 1 week | thermal stress (accelerated, closed container, ambient RH) | purity/monomer | %Monomer (SE-HPLC) | 98.36 | % | Table 4 (Example 1.2, n=3, mean+/-SD); SD at this timepoint = 0.03.
US20220081478A1 | E1-S1 | 100 | Sodium phosphate | 2.6 | 5.2 | Mannitol | 3.0% (w/v) | Polysorbate 20 | 0.08 | Histidine | 59 |  | 40 | 2 weeks | thermal stress (accelerated, closed container, ambient RH) | purity/monomer | %Monomer (SE-HPLC) | 97.68 | % | Table 4 (Example 1.2, n=3, mean+/-SD); SD at this timepoint = 0.1.
US20220081478A1 | E1-S1 | 100 | Sodium phosphate | 2.6 | 5.2 | Mannitol | 3.0% (w/v) | Polysorbate 20 | 0.08 | Histidine | 59 |  | 40 | 4 weeks | thermal stress (accelerated, closed container, ambient RH) | purity/monomer | %Monomer (SE-HPLC) | 95.99 | % | Table 4 (Example 1.2, n=3, mean+/-SD); SD at this timepoint = 0.05. Delta over 4 weeks (4wk-0wk) = -3.39 (SD 0.07).
US20220081478A1 | E1-S1 | 100 | Sodium phosphate | 2.6 | 5.2 | Mannitol | 3.0% (w/v) | Polysorbate 20 | 0.08 | Histidine | 59 |  | 40 | 0 week (initial) | thermal stress (accelerated, closed container, ambient RH) | fragmentation/degradation | %LMW (SE-HPLC) | 0.33 | % | Table 5 (Example 1.2, n=3, mean+/-SD); SD at this timepoint = 0.02.
US20220081478A1 | E1-S1 | 100 | Sodium phosphate | 2.6 | 5.2 | Mannitol | 3.0% (w/v) | Polysorbate 20 | 0.08 | Histidine | 59 |  | 40 | 1 week | thermal stress (accelerated, closed container, ambient RH) | fragmentation/degradation | %LMW (SE-HPLC) | 1.04 | % | Table 5 (Example 1.2, n=3, mean+/-SD); SD at this timepoint = 0.03.
US20220081478A1 | E1-S1 | 100 | Sodium phosphate | 2.6 | 5.2 | Mannitol | 3.0% (w/v) | Polysorbate 20 | 0.08 | Histidine | 59 |  | 40 | 2 weeks | thermal stress (accelerated, closed container, ambient RH) | fragmentation/degradation | %LMW (SE-HPLC) | 1.53 | % | Table 5 (Example 1.2, n=3, mean+/-SD); SD at this timepoint = 0.04.
US20220081478A1 | E1-S1 | 100 | Sodium phosphate | 2.6 | 5.2 | Mannitol | 3.0% (w/v) | Polysorbate 20 | 0.08 | Histidine | 59 |  | 40 | 4 weeks | thermal stress (accelerated, closed container, ambient RH) | fragmentation/degradation | %LMW (SE-HPLC) | 2.76 | % | Table 5 (Example 1.2, n=3, mean+/-SD); SD at this timepoint = 0.02. Delta over 4 weeks (4wk-0wk) = 2.44 (SD 0.04).
US20220081478A1 | E1-S2 | 100 | Sodium phosphate + Sodium succinate | 2.6 (phosphate) + 5 (succinate) | 5.2 | Mannitol | 3.0% (w/v) | Polysorbate 20 | 0.08 | Histidine | 59 |  | 40 | 0 week (initial) | thermal stress (accelerated, closed container, ambient RH) | aggregation | %HMW (SE-HPLC) | 0.28 | % | Table 3 (Example 1.2, n=3, mean+/-SD); SD at this timepoint = 0.02.
US20220081478A1 | E1-S2 | 100 | Sodium phosphate + Sodium succinate | 2.6 (phosphate) + 5 (succinate) | 5.2 | Mannitol | 3.0% (w/v) | Polysorbate 20 | 0.08 | Histidine | 59 |  | 40 | 1 week | thermal stress (accelerated, closed container, ambient RH) | aggregation | %HMW (SE-HPLC) | 0.59 | % | Table 3 (Example 1.2, n=3, mean+/-SD); SD at this timepoint = 0.01.
US20220081478A1 | E1-S2 | 100 | Sodium phosphate + Sodium succinate | 2.6 (phosphate) + 5 (succinate) | 5.2 | Mannitol | 3.0% (w/v) | Polysorbate 20 | 0.08 | Histidine | 59 |  | 40 | 2 weeks | thermal stress (accelerated, closed container, ambient RH) | aggregation | %HMW (SE-HPLC) | 0.78 | % | Table 3 (Example 1.2, n=3, mean+/-SD); SD at this timepoint = 0.02.
US20220081478A1 | E1-S2 | 100 | Sodium phosphate + Sodium succinate | 2.6 (phosphate) + 5 (succinate) | 5.2 | Mannitol | 3.0% (w/v) | Polysorbate 20 | 0.08 | Histidine | 59 |  | 40 | 4 weeks | thermal stress (accelerated, closed container, ambient RH) | aggregation | %HMW (SE-HPLC) | 1.2 | % | Table 3 (Example 1.2, n=3, mean+/-SD); SD at this timepoint = 0.03. Delta over 4 weeks (4wk-0wk) = 0.91 (SD 0.03).
US20220081478A1 | E1-S2 | 100 | Sodium phosphate + Sodium succinate | 2.6 (phosphate) + 5 (succinate) | 5.2 | Mannitol | 3.0% (w/v) | Polysorbate 20 | 0.08 | Histidine | 59 |  | 40 | 0 week (initial) | thermal stress (accelerated, closed container, ambient RH) | purity/monomer | %Monomer (SE-HPLC) | 99.38 | % | Table 4 (Example 1.2, n=3, mean+/-SD); SD at this timepoint = 0.03.
US20220081478A1 | E1-S2 | 100 | Sodium phosphate + Sodium succinate | 2.6 (phosphate) + 5 (succinate) | 5.2 | Mannitol | 3.0% (w/v) | Polysorbate 20 | 0.08 | Histidine | 59 |  | 40 | 1 week | thermal stress (accelerated, closed container, ambient RH) | purity/monomer | %Monomer (SE-HPLC) | 98.32 | % | Table 4 (Example 1.2, n=3, mean+/-SD); SD at this timepoint = 0.02.
US20220081478A1 | E1-S2 | 100 | Sodium phosphate + Sodium succinate | 2.6 (phosphate) + 5 (succinate) | 5.2 | Mannitol | 3.0% (w/v) | Polysorbate 20 | 0.08 | Histidine | 59 |  | 40 | 2 weeks | thermal stress (accelerated, closed container, ambient RH) | purity/monomer | %Monomer (SE-HPLC) | 97.62 | % | Table 4 (Example 1.2, n=3, mean+/-SD); SD at this timepoint = 0.03.
US20220081478A1 | E1-S2 | 100 | Sodium phosphate + Sodium succinate | 2.6 (phosphate) + 5 (succinate) | 5.2 | Mannitol | 3.0% (w/v) | Polysorbate 20 | 0.08 | Histidine | 59 |  | 40 | 4 weeks | thermal stress (accelerated, closed container, ambient RH) | purity/monomer | %Monomer (SE-HPLC) | 95.9 | % | Table 4 (Example 1.2, n=3, mean+/-SD); SD at this timepoint = 0.03. Delta over 4 weeks (4wk-0wk) = -3.48 (SD 0.01).
US20220081478A1 | E1-S2 | 100 | Sodium phosphate + Sodium succinate | 2.6 (phosphate) + 5 (succinate) | 5.2 | Mannitol | 3.0% (w/v) | Polysorbate 20 | 0.08 | Histidine | 59 |  | 40 | 0 week (initial) | thermal stress (accelerated, closed container, ambient RH) | fragmentation/degradation | %LMW (SE-HPLC) | 0.33 | % | Table 5 (Example 1.2, n=3, mean+/-SD); SD at this timepoint = 0.03.
US20220081478A1 | E1-S2 | 100 | Sodium phosphate + Sodium succinate | 2.6 (phosphate) + 5 (succinate) | 5.2 | Mannitol | 3.0% (w/v) | Polysorbate 20 | 0.08 | Histidine | 59 |  | 40 | 1 week | thermal stress (accelerated, closed container, ambient RH) | fragmentation/degradation | %LMW (SE-HPLC) | 1.09 | % | Table 5 (Example 1.2, n=3, mean+/-SD); SD at this timepoint = 0.01.
US20220081478A1 | E1-S2 | 100 | Sodium phosphate + Sodium succinate | 2.6 (phosphate) + 5 (succinate) | 5.2 | Mannitol | 3.0% (w/v) | Polysorbate 20 | 0.08 | Histidine | 59 |  | 40 | 2 weeks | thermal stress (accelerated, closed container, ambient RH) | fragmentation/degradation | %LMW (SE-HPLC) | 1.6 | % | Table 5 (Example 1.2, n=3, mean+/-SD); SD at this timepoint = 0.03.
US20220081478A1 | E1-S2 | 100 | Sodium phosphate + Sodium succinate | 2.6 (phosphate) + 5 (succinate) | 5.2 | Mannitol | 3.0% (w/v) | Polysorbate 20 | 0.08 | Histidine | 59 |  | 40 | 4 weeks | thermal stress (accelerated, closed container, ambient RH) | fragmentation/degradation | %LMW (SE-HPLC) | 2.9 | % | Table 5 (Example 1.2, n=3, mean+/-SD); SD at this timepoint = 0.02. Delta over 4 weeks (4wk-0wk) = 2.56 (SD 0.03).
US20220081478A1 | E1-S3 | 100 | Sodium phosphate + Sodium succinate | 2.6 + 5 | 5.2 | Mannitol | 5.0% (w/v) | Polysorbate 20 | 0.08 |  |  |  | 40 | 0 week (initial) | thermal stress (accelerated, closed container, ambient RH) | aggregation | %HMW (SE-HPLC) | 0.49 | % | Table 3 (Example 1.2, n=3, mean+/-SD); SD at this timepoint = 0.01.
US20220081478A1 | E1-S3 | 100 | Sodium phosphate + Sodium succinate | 2.6 + 5 | 5.2 | Mannitol | 5.0% (w/v) | Polysorbate 20 | 0.08 |  |  |  | 40 | 1 week | thermal stress (accelerated, closed container, ambient RH) | aggregation | %HMW (SE-HPLC) | 1.06 | % | Table 3 (Example 1.2, n=3, mean+/-SD); SD at this timepoint = 0.04.
US20220081478A1 | E1-S3 | 100 | Sodium phosphate + Sodium succinate | 2.6 + 5 | 5.2 | Mannitol | 5.0% (w/v) | Polysorbate 20 | 0.08 |  |  |  | 40 | 2 weeks | thermal stress (accelerated, closed container, ambient RH) | aggregation | %HMW (SE-HPLC) | 1.36 | % | Table 3 (Example 1.2, n=3, mean+/-SD); SD at this timepoint = 0.02.
US20220081478A1 | E1-S3 | 100 | Sodium phosphate + Sodium succinate | 2.6 + 5 | 5.2 | Mannitol | 5.0% (w/v) | Polysorbate 20 | 0.08 |  |  |  | 40 | 4 weeks | thermal stress (accelerated, closed container, ambient RH) | aggregation | %HMW (SE-HPLC) | 1.81 | % | Table 3 (Example 1.2, n=3, mean+/-SD); SD at this timepoint = 0.04. Delta over 4 weeks (4wk-0wk) = 1.32 (SD 0.03).
US20220081478A1 | E1-S3 | 100 | Sodium phosphate + Sodium succinate | 2.6 + 5 | 5.2 | Mannitol | 5.0% (w/v) | Polysorbate 20 | 0.08 |  |  |  | 40 | 0 week (initial) | thermal stress (accelerated, closed container, ambient RH) | purity/monomer | %Monomer (SE-HPLC) | 99.18 | % | Table 4 (Example 1.2, n=3, mean+/-SD); SD at this timepoint = 0.02.
US20220081478A1 | E1-S3 | 100 | Sodium phosphate + Sodium succinate | 2.6 + 5 | 5.2 | Mannitol | 5.0% (w/v) | Polysorbate 20 | 0.08 |  |  |  | 40 | 1 week | thermal stress (accelerated, closed container, ambient RH) | purity/monomer | %Monomer (SE-HPLC) | 97.98 | % | Table 4 (Example 1.2, n=3, mean+/-SD); SD at this timepoint = 0.04.
US20220081478A1 | E1-S3 | 100 | Sodium phosphate + Sodium succinate | 2.6 + 5 | 5.2 | Mannitol | 5.0% (w/v) | Polysorbate 20 | 0.08 |  |  |  | 40 | 2 weeks | thermal stress (accelerated, closed container, ambient RH) | purity/monomer | %Monomer (SE-HPLC) | 97.28 | % | Table 4 (Example 1.2, n=3, mean+/-SD); SD at this timepoint = 0.04.
US20220081478A1 | E1-S3 | 100 | Sodium phosphate + Sodium succinate | 2.6 + 5 | 5.2 | Mannitol | 5.0% (w/v) | Polysorbate 20 | 0.08 |  |  |  | 40 | 4 weeks | thermal stress (accelerated, closed container, ambient RH) | purity/monomer | %Monomer (SE-HPLC) | 95.83 | % | Table 4 (Example 1.2, n=3, mean+/-SD); SD at this timepoint = 0.05. Delta over 4 weeks (4wk-0wk) = -3.35 (SD 0.05).
US20220081478A1 | E1-S3 | 100 | Sodium phosphate + Sodium succinate | 2.6 + 5 | 5.2 | Mannitol | 5.0% (w/v) | Polysorbate 20 | 0.08 |  |  |  | 40 | 0 week (initial) | thermal stress (accelerated, closed container, ambient RH) | fragmentation/degradation | %LMW (SE-HPLC) | 0.34 | % | Table 5 (Example 1.2, n=3, mean+/-SD); SD at this timepoint = 0.01.
US20220081478A1 | E1-S3 | 100 | Sodium phosphate + Sodium succinate | 2.6 + 5 | 5.2 | Mannitol | 5.0% (w/v) | Polysorbate 20 | 0.08 |  |  |  | 40 | 1 week | thermal stress (accelerated, closed container, ambient RH) | fragmentation/degradation | %LMW (SE-HPLC) | 0.96 | % | Table 5 (Example 1.2, n=3, mean+/-SD); SD at this timepoint = 0.01.
US20220081478A1 | E1-S3 | 100 | Sodium phosphate + Sodium succinate | 2.6 + 5 | 5.2 | Mannitol | 5.0% (w/v) | Polysorbate 20 | 0.08 |  |  |  | 40 | 2 weeks | thermal stress (accelerated, closed container, ambient RH) | fragmentation/degradation | %LMW (SE-HPLC) | 1.35 | % | Table 5 (Example 1.2, n=3, mean+/-SD); SD at this timepoint = 0.03.
US20220081478A1 | E1-S3 | 100 | Sodium phosphate + Sodium succinate | 2.6 + 5 | 5.2 | Mannitol | 5.0% (w/v) | Polysorbate 20 | 0.08 |  |  |  | 40 | 4 weeks | thermal stress (accelerated, closed container, ambient RH) | fragmentation/degradation | %LMW (SE-HPLC) | 2.36 | % | Table 5 (Example 1.2, n=3, mean+/-SD); SD at this timepoint = 0.01. Delta over 4 weeks (4wk-0wk) = 2.02 (SD 0.0).
US20220081478A1 | E1-S4 | 100 | Sodium phosphate + Sodium succinate | 2.6 + 5 | 5.2 | Mannitol | 3.0% (w/v) | Polysorbate 20 | 0.08 | Arginine hydrochloride | 59 |  | 40 | 0 week (initial) | thermal stress (accelerated, closed container, ambient RH) | aggregation | %HMW (SE-HPLC) | 0.32 | % | Table 3 (Example 1.2, n=3, mean+/-SD); SD at this timepoint = 0.0.
US20220081478A1 | E1-S4 | 100 | Sodium phosphate + Sodium succinate | 2.6 + 5 | 5.2 | Mannitol | 3.0% (w/v) | Polysorbate 20 | 0.08 | Arginine hydrochloride | 59 |  | 40 | 1 week | thermal stress (accelerated, closed container, ambient RH) | aggregation | %HMW (SE-HPLC) | 0.7 | % | Table 3 (Example 1.2, n=3, mean+/-SD); SD at this timepoint = 0.01.
US20220081478A1 | E1-S4 | 100 | Sodium phosphate + Sodium succinate | 2.6 + 5 | 5.2 | Mannitol | 3.0% (w/v) | Polysorbate 20 | 0.08 | Arginine hydrochloride | 59 |  | 40 | 2 weeks | thermal stress (accelerated, closed container, ambient RH) | aggregation | %HMW (SE-HPLC) | 0.94 | % | Table 3 (Example 1.2, n=3, mean+/-SD); SD at this timepoint = 0.02.
US20220081478A1 | E1-S4 | 100 | Sodium phosphate + Sodium succinate | 2.6 + 5 | 5.2 | Mannitol | 3.0% (w/v) | Polysorbate 20 | 0.08 | Arginine hydrochloride | 59 |  | 40 | 4 weeks | thermal stress (accelerated, closed container, ambient RH) | aggregation | %HMW (SE-HPLC) | 1.41 | % | Table 3 (Example 1.2, n=3, mean+/-SD); SD at this timepoint = 0.04. Delta over 4 weeks (4wk-0wk) = 1.09 (SD 0.04).
US20220081478A1 | E1-S4 | 100 | Sodium phosphate + Sodium succinate | 2.6 + 5 | 5.2 | Mannitol | 3.0% (w/v) | Polysorbate 20 | 0.08 | Arginine hydrochloride | 59 |  | 40 | 0 week (initial) | thermal stress (accelerated, closed container, ambient RH) | purity/monomer | %Monomer (SE-HPLC) | 99.33 | % | Table 4 (Example 1.2, n=3, mean+/-SD); SD at this timepoint = 0.01.
US20220081478A1 | E1-S4 | 100 | Sodium phosphate + Sodium succinate | 2.6 + 5 | 5.2 | Mannitol | 3.0% (w/v) | Polysorbate 20 | 0.08 | Arginine hydrochloride | 59 |  | 40 | 1 week | thermal stress (accelerated, closed container, ambient RH) | purity/monomer | %Monomer (SE-HPLC) | 98.16 | % | Table 4 (Example 1.2, n=3, mean+/-SD); SD at this timepoint = 0.01.
US20220081478A1 | E1-S4 | 100 | Sodium phosphate + Sodium succinate | 2.6 + 5 | 5.2 | Mannitol | 3.0% (w/v) | Polysorbate 20 | 0.08 | Arginine hydrochloride | 59 |  | 40 | 2 weeks | thermal stress (accelerated, closed container, ambient RH) | purity/monomer | %Monomer (SE-HPLC) | 97.43 | % | Table 4 (Example 1.2, n=3, mean+/-SD); SD at this timepoint = 0.06.
US20220081478A1 | E1-S4 | 100 | Sodium phosphate + Sodium succinate | 2.6 + 5 | 5.2 | Mannitol | 3.0% (w/v) | Polysorbate 20 | 0.08 | Arginine hydrochloride | 59 |  | 40 | 4 weeks | thermal stress (accelerated, closed container, ambient RH) | purity/monomer | %Monomer (SE-HPLC) | 95.59 | % | Table 4 (Example 1.2, n=3, mean+/-SD); SD at this timepoint = 0.1. Delta over 4 weeks (4wk-0wk) = -3.74 (SD 0.1).
US20220081478A1 | E1-S4 | 100 | Sodium phosphate + Sodium succinate | 2.6 + 5 | 5.2 | Mannitol | 3.0% (w/v) | Polysorbate 20 | 0.08 | Arginine hydrochloride | 59 |  | 40 | 0 week (initial) | thermal stress (accelerated, closed container, ambient RH) | fragmentation/degradation | %LMW (SE-HPLC) | 0.35 | % | Table 5 (Example 1.2, n=3, mean+/-SD); SD at this timepoint = 0.01.
US20220081478A1 | E1-S4 | 100 | Sodium phosphate + Sodium succinate | 2.6 + 5 | 5.2 | Mannitol | 3.0% (w/v) | Polysorbate 20 | 0.08 | Arginine hydrochloride | 59 |  | 40 | 1 week | thermal stress (accelerated, closed container, ambient RH) | fragmentation/degradation | %LMW (SE-HPLC) | 1.14 | % | Table 5 (Example 1.2, n=3, mean+/-SD); SD at this timepoint = 0.01.
US20220081478A1 | E1-S4 | 100 | Sodium phosphate + Sodium succinate | 2.6 + 5 | 5.2 | Mannitol | 3.0% (w/v) | Polysorbate 20 | 0.08 | Arginine hydrochloride | 59 |  | 40 | 2 weeks | thermal stress (accelerated, closed container, ambient RH) | fragmentation/degradation | %LMW (SE-HPLC) | 1.64 | % | Table 5 (Example 1.2, n=3, mean+/-SD); SD at this timepoint = 0.05.
US20220081478A1 | E1-S4 | 100 | Sodium phosphate + Sodium succinate | 2.6 + 5 | 5.2 | Mannitol | 3.0% (w/v) | Polysorbate 20 | 0.08 | Arginine hydrochloride | 59 |  | 40 | 4 weeks | thermal stress (accelerated, closed container, ambient RH) | fragmentation/degradation | %LMW (SE-HPLC) | 3.01 | % | Table 5 (Example 1.2, n=3, mean+/-SD); SD at this timepoint = 0.07. Delta over 4 weeks (4wk-0wk) = 2.67 (SD 0.08).
US20220081478A1 | E1-S5 | 100 | Sodium phosphate + Sodium succinate | 2.6 + 5 | 5.2 | Mannitol | 3.0% (w/v, inferred ditto) | Polysorbate 20 | 0.08 | Methionine (free) | 105 |  | 40 | 0 week (initial) | thermal stress (accelerated, closed container, ambient RH) | aggregation | %HMW (SE-HPLC) | 0.31 | % | Table 3 (Example 1.2, n=3, mean+/-SD); SD at this timepoint = 0.01.
US20220081478A1 | E1-S5 | 100 | Sodium phosphate + Sodium succinate | 2.6 + 5 | 5.2 | Mannitol | 3.0% (w/v, inferred ditto) | Polysorbate 20 | 0.08 | Methionine (free) | 105 |  | 40 | 1 week | thermal stress (accelerated, closed container, ambient RH) | aggregation | %HMW (SE-HPLC) | 0.71 | % | Table 3 (Example 1.2, n=3, mean+/-SD); SD at this timepoint = 0.01.
US20220081478A1 | E1-S5 | 100 | Sodium phosphate + Sodium succinate | 2.6 + 5 | 5.2 | Mannitol | 3.0% (w/v, inferred ditto) | Polysorbate 20 | 0.08 | Methionine (free) | 105 |  | 40 | 2 weeks | thermal stress (accelerated, closed container, ambient RH) | aggregation | %HMW (SE-HPLC) | 0.92 | % | Table 3 (Example 1.2, n=3, mean+/-SD); SD at this timepoint = 0.02.
US20220081478A1 | E1-S5 | 100 | Sodium phosphate + Sodium succinate | 2.6 + 5 | 5.2 | Mannitol | 3.0% (w/v, inferred ditto) | Polysorbate 20 | 0.08 | Methionine (free) | 105 |  | 40 | 4 weeks | thermal stress (accelerated, closed container, ambient RH) | aggregation | %HMW (SE-HPLC) | 1.25 | % | Table 3 (Example 1.2, n=3, mean+/-SD); SD at this timepoint = 0.01. Delta over 4 weeks (4wk-0wk) = 0.94 (SD 0.0).
US20220081478A1 | E1-S5 | 100 | Sodium phosphate + Sodium succinate | 2.6 + 5 | 5.2 | Mannitol | 3.0% (w/v, inferred ditto) | Polysorbate 20 | 0.08 | Methionine (free) | 105 |  | 40 | 0 week (initial) | thermal stress (accelerated, closed container, ambient RH) | purity/monomer | %Monomer (SE-HPLC) | 99.35 | % | Table 4 (Example 1.2, n=3, mean+/-SD); SD at this timepoint = 0.01.
US20220081478A1 | E1-S5 | 100 | Sodium phosphate + Sodium succinate | 2.6 + 5 | 5.2 | Mannitol | 3.0% (w/v, inferred ditto) | Polysorbate 20 | 0.08 | Methionine (free) | 105 |  | 40 | 1 week | thermal stress (accelerated, closed container, ambient RH) | purity/monomer | %Monomer (SE-HPLC) | 98.33 | % | Table 4 (Example 1.2, n=3, mean+/-SD); SD at this timepoint = 0.01.
US20220081478A1 | E1-S5 | 100 | Sodium phosphate + Sodium succinate | 2.6 + 5 | 5.2 | Mannitol | 3.0% (w/v, inferred ditto) | Polysorbate 20 | 0.08 | Methionine (free) | 105 |  | 40 | 2 weeks | thermal stress (accelerated, closed container, ambient RH) | purity/monomer | %Monomer (SE-HPLC) | 97.71 | % | Table 4 (Example 1.2, n=3, mean+/-SD); SD at this timepoint = 0.03.
US20220081478A1 | E1-S5 | 100 | Sodium phosphate + Sodium succinate | 2.6 + 5 | 5.2 | Mannitol | 3.0% (w/v, inferred ditto) | Polysorbate 20 | 0.08 | Methionine (free) | 105 |  | 40 | 4 weeks | thermal stress (accelerated, closed container, ambient RH) | purity/monomer | %Monomer (SE-HPLC) | 96.3 | % | Table 4 (Example 1.2, n=3, mean+/-SD); SD at this timepoint = 0.01. Delta over 4 weeks (4wk-0wk) = -3.05 (SD 0.01).
US20220081478A1 | E1-S5 | 100 | Sodium phosphate + Sodium succinate | 2.6 + 5 | 5.2 | Mannitol | 3.0% (w/v, inferred ditto) | Polysorbate 20 | 0.08 | Methionine (free) | 105 |  | 40 | 0 week (initial) | thermal stress (accelerated, closed container, ambient RH) | fragmentation/degradation | %LMW (SE-HPLC) | 0.34 | % | Table 5 (Example 1.2, n=3, mean+/-SD); SD at this timepoint = 0.0.
US20220081478A1 | E1-S5 | 100 | Sodium phosphate + Sodium succinate | 2.6 + 5 | 5.2 | Mannitol | 3.0% (w/v, inferred ditto) | Polysorbate 20 | 0.08 | Methionine (free) | 105 |  | 40 | 1 week | thermal stress (accelerated, closed container, ambient RH) | fragmentation/degradation | %LMW (SE-HPLC) | 0.96 | % | Table 5 (Example 1.2, n=3, mean+/-SD); SD at this timepoint = 0.01.
US20220081478A1 | E1-S5 | 100 | Sodium phosphate + Sodium succinate | 2.6 + 5 | 5.2 | Mannitol | 3.0% (w/v, inferred ditto) | Polysorbate 20 | 0.08 | Methionine (free) | 105 |  | 40 | 2 weeks | thermal stress (accelerated, closed container, ambient RH) | fragmentation/degradation | %LMW (SE-HPLC) | 1.37 | % | Table 5 (Example 1.2, n=3, mean+/-SD); SD at this timepoint = 0.02.
US20220081478A1 | E1-S5 | 100 | Sodium phosphate + Sodium succinate | 2.6 + 5 | 5.2 | Mannitol | 3.0% (w/v, inferred ditto) | Polysorbate 20 | 0.08 | Methionine (free) | 105 |  | 40 | 4 weeks | thermal stress (accelerated, closed container, ambient RH) | fragmentation/degradation | %LMW (SE-HPLC) | 2.45 | % | Table 5 (Example 1.2, n=3, mean+/-SD); SD at this timepoint = 0.01. Delta over 4 weeks (4wk-0wk) = 2.11 (SD 0.01).
US20220081478A1 | E1-S6 | 100 | Sodium phosphate + Sodium succinate | 2.6 + 5 | 5.2 | Mannitol | 4.5% (w/v) | Polysorbate 20 | 0.08 | Histidine | 10 |  | 40 | 0 week (initial) | thermal stress (accelerated, closed container, ambient RH) | aggregation | %HMW (SE-HPLC) | 0.35 | % | Table 3 (Example 1.2, n=3, mean+/-SD); SD at this timepoint = 0.01.
US20220081478A1 | E1-S6 | 100 | Sodium phosphate + Sodium succinate | 2.6 + 5 | 5.2 | Mannitol | 4.5% (w/v) | Polysorbate 20 | 0.08 | Histidine | 10 |  | 40 | 1 week | thermal stress (accelerated, closed container, ambient RH) | aggregation | %HMW (SE-HPLC) | 0.77 | % | Table 3 (Example 1.2, n=3, mean+/-SD); SD at this timepoint = 0.01.
US20220081478A1 | E1-S6 | 100 | Sodium phosphate + Sodium succinate | 2.6 + 5 | 5.2 | Mannitol | 4.5% (w/v) | Polysorbate 20 | 0.08 | Histidine | 10 |  | 40 | 2 weeks | thermal stress (accelerated, closed container, ambient RH) | aggregation | %HMW (SE-HPLC) | 1 | % | Table 3 (Example 1.2, n=3, mean+/-SD); SD at this timepoint = 0.02.
US20220081478A1 | E1-S6 | 100 | Sodium phosphate + Sodium succinate | 2.6 + 5 | 5.2 | Mannitol | 4.5% (w/v) | Polysorbate 20 | 0.08 | Histidine | 10 |  | 40 | 4 weeks | thermal stress (accelerated, closed container, ambient RH) | aggregation | %HMW (SE-HPLC) | 1.4 | % | Table 3 (Example 1.2, n=3, mean+/-SD); SD at this timepoint = 0.02. Delta over 4 weeks (4wk-0wk) = 1.05 (SD 0.02).
US20220081478A1 | E1-S6 | 100 | Sodium phosphate + Sodium succinate | 2.6 + 5 | 5.2 | Mannitol | 4.5% (w/v) | Polysorbate 20 | 0.08 | Histidine | 10 |  | 40 | 0 week (initial) | thermal stress (accelerated, closed container, ambient RH) | purity/monomer | %Monomer (SE-HPLC) | 99.33 | % | Table 4 (Example 1.2, n=3, mean+/-SD); SD at this timepoint = 0.03.
US20220081478A1 | E1-S6 | 100 | Sodium phosphate + Sodium succinate | 2.6 + 5 | 5.2 | Mannitol | 4.5% (w/v) | Polysorbate 20 | 0.08 | Histidine | 10 |  | 40 | 1 week | thermal stress (accelerated, closed container, ambient RH) | purity/monomer | %Monomer (SE-HPLC) | 98.23 | % | Table 4 (Example 1.2, n=3, mean+/-SD); SD at this timepoint = 0.01.
US20220081478A1 | E1-S6 | 100 | Sodium phosphate + Sodium succinate | 2.6 + 5 | 5.2 | Mannitol | 4.5% (w/v) | Polysorbate 20 | 0.08 | Histidine | 10 |  | 40 | 2 weeks | thermal stress (accelerated, closed container, ambient RH) | purity/monomer | %Monomer (SE-HPLC) | 97.62 | % | Table 4 (Example 1.2, n=3, mean+/-SD); SD at this timepoint = 0.01.
US20220081478A1 | E1-S6 | 100 | Sodium phosphate + Sodium succinate | 2.6 + 5 | 5.2 | Mannitol | 4.5% (w/v) | Polysorbate 20 | 0.08 | Histidine | 10 |  | 40 | 4 weeks | thermal stress (accelerated, closed container, ambient RH) | purity/monomer | %Monomer (SE-HPLC) | 96.14 | % | Table 4 (Example 1.2, n=3, mean+/-SD); SD at this timepoint = 0.02. Delta over 4 weeks (4wk-0wk) = -3.19 (SD 0.05).
US20220081478A1 | E1-S6 | 100 | Sodium phosphate + Sodium succinate | 2.6 + 5 | 5.2 | Mannitol | 4.5% (w/v) | Polysorbate 20 | 0.08 | Histidine | 10 |  | 40 | 0 week (initial) | thermal stress (accelerated, closed container, ambient RH) | fragmentation/degradation | %LMW (SE-HPLC) | 0.32 | % | Table 5 (Example 1.2, n=3, mean+/-SD); SD at this timepoint = 0.02.
US20220081478A1 | E1-S6 | 100 | Sodium phosphate + Sodium succinate | 2.6 + 5 | 5.2 | Mannitol | 4.5% (w/v) | Polysorbate 20 | 0.08 | Histidine | 10 |  | 40 | 1 week | thermal stress (accelerated, closed container, ambient RH) | fragmentation/degradation | %LMW (SE-HPLC) | 1 | % | Table 5 (Example 1.2, n=3, mean+/-SD); SD at this timepoint = 0.01.
US20220081478A1 | E1-S6 | 100 | Sodium phosphate + Sodium succinate | 2.6 + 5 | 5.2 | Mannitol | 4.5% (w/v) | Polysorbate 20 | 0.08 | Histidine | 10 |  | 40 | 2 weeks | thermal stress (accelerated, closed container, ambient RH) | fragmentation/degradation | %LMW (SE-HPLC) | 1.37 | % | Table 5 (Example 1.2, n=3, mean+/-SD); SD at this timepoint = 0.01.
US20220081478A1 | E1-S6 | 100 | Sodium phosphate + Sodium succinate | 2.6 + 5 | 5.2 | Mannitol | 4.5% (w/v) | Polysorbate 20 | 0.08 | Histidine | 10 |  | 40 | 4 weeks | thermal stress (accelerated, closed container, ambient RH) | fragmentation/degradation | %LMW (SE-HPLC) | 2.45 | % | Table 5 (Example 1.2, n=3, mean+/-SD); SD at this timepoint = 0.03. Delta over 4 weeks (4wk-0wk) = 2.13 (SD 0.05).
US20220081478A1 | E1-S7 | 100 | Sodium phosphate + Sodium succinate | 2.6 + 5 | 5.2 | Mannitol | 2.0% (w/v) | Polysorbate 20 | 0.08 | Histidine | 80 |  | 40 | 0 week (initial) | thermal stress (accelerated, closed container, ambient RH) | aggregation | %HMW (SE-HPLC) | 0.25 | % | Table 3 (Example 1.2, n=3, mean+/-SD); SD at this timepoint = 0.02.
US20220081478A1 | E1-S7 | 100 | Sodium phosphate + Sodium succinate | 2.6 + 5 | 5.2 | Mannitol | 2.0% (w/v) | Polysorbate 20 | 0.08 | Histidine | 80 |  | 40 | 1 week | thermal stress (accelerated, closed container, ambient RH) | aggregation | %HMW (SE-HPLC) | 0.56 | % | Table 3 (Example 1.2, n=3, mean+/-SD); SD at this timepoint = 0.03.
US20220081478A1 | E1-S7 | 100 | Sodium phosphate + Sodium succinate | 2.6 + 5 | 5.2 | Mannitol | 2.0% (w/v) | Polysorbate 20 | 0.08 | Histidine | 80 |  | 40 | 2 weeks | thermal stress (accelerated, closed container, ambient RH) | aggregation | %HMW (SE-HPLC) | 0.75 | % | Table 3 (Example 1.2, n=3, mean+/-SD); SD at this timepoint = 0.04.
US20220081478A1 | E1-S7 | 100 | Sodium phosphate + Sodium succinate | 2.6 + 5 | 5.2 | Mannitol | 2.0% (w/v) | Polysorbate 20 | 0.08 | Histidine | 80 |  | 40 | 4 weeks | thermal stress (accelerated, closed container, ambient RH) | aggregation | %HMW (SE-HPLC) | 1.18 | % | Table 3 (Example 1.2, n=3, mean+/-SD); SD at this timepoint = 0.03. Delta over 4 weeks (4wk-0wk) = 0.93 (SD 0.05).
US20220081478A1 | E1-S7 | 100 | Sodium phosphate + Sodium succinate | 2.6 + 5 | 5.2 | Mannitol | 2.0% (w/v) | Polysorbate 20 | 0.08 | Histidine | 80 |  | 40 | 0 week (initial) | thermal stress (accelerated, closed container, ambient RH) | purity/monomer | %Monomer (SE-HPLC) | 99.42 | % | Table 4 (Example 1.2, n=3, mean+/-SD); SD at this timepoint = 0.04.
US20220081478A1 | E1-S7 | 100 | Sodium phosphate + Sodium succinate | 2.6 + 5 | 5.2 | Mannitol | 2.0% (w/v) | Polysorbate 20 | 0.08 | Histidine | 80 |  | 40 | 1 week | thermal stress (accelerated, closed container, ambient RH) | purity/monomer | %Monomer (SE-HPLC) | 98.29 | % | Table 4 (Example 1.2, n=3, mean+/-SD); SD at this timepoint = 0.05.
US20220081478A1 | E1-S7 | 100 | Sodium phosphate + Sodium succinate | 2.6 + 5 | 5.2 | Mannitol | 2.0% (w/v) | Polysorbate 20 | 0.08 | Histidine | 80 |  | 40 | 2 weeks | thermal stress (accelerated, closed container, ambient RH) | purity/monomer | %Monomer (SE-HPLC) | 97.65 | % | Table 4 (Example 1.2, n=3, mean+/-SD); SD at this timepoint = 0.05.
US20220081478A1 | E1-S7 | 100 | Sodium phosphate + Sodium succinate | 2.6 + 5 | 5.2 | Mannitol | 2.0% (w/v) | Polysorbate 20 | 0.08 | Histidine | 80 |  | 40 | 4 weeks | thermal stress (accelerated, closed container, ambient RH) | purity/monomer | %Monomer (SE-HPLC) | 95.76 | % | Table 4 (Example 1.2, n=3, mean+/-SD); SD at this timepoint = 0.03. Delta over 4 weeks (4wk-0wk) = -3.66 (SD 0.07).
US20220081478A1 | E1-S7 | 100 | Sodium phosphate + Sodium succinate | 2.6 + 5 | 5.2 | Mannitol | 2.0% (w/v) | Polysorbate 20 | 0.08 | Histidine | 80 |  | 40 | 0 week (initial) | thermal stress (accelerated, closed container, ambient RH) | fragmentation/degradation | %LMW (SE-HPLC) | 0.33 | % | Table 5 (Example 1.2, n=3, mean+/-SD); SD at this timepoint = 0.02.
US20220081478A1 | E1-S7 | 100 | Sodium phosphate + Sodium succinate | 2.6 + 5 | 5.2 | Mannitol | 2.0% (w/v) | Polysorbate 20 | 0.08 | Histidine | 80 |  | 40 | 1 week | thermal stress (accelerated, closed container, ambient RH) | fragmentation/degradation | %LMW (SE-HPLC) | 1.15 | % | Table 5 (Example 1.2, n=3, mean+/-SD); SD at this timepoint = 0.02.
US20220081478A1 | E1-S7 | 100 | Sodium phosphate + Sodium succinate | 2.6 + 5 | 5.2 | Mannitol | 2.0% (w/v) | Polysorbate 20 | 0.08 | Histidine | 80 |  | 40 | 2 weeks | thermal stress (accelerated, closed container, ambient RH) | fragmentation/degradation | %LMW (SE-HPLC) | 1.6 | % | Table 5 (Example 1.2, n=3, mean+/-SD); SD at this timepoint = 0.05.
US20220081478A1 | E1-S7 | 100 | Sodium phosphate + Sodium succinate | 2.6 + 5 | 5.2 | Mannitol | 2.0% (w/v) | Polysorbate 20 | 0.08 | Histidine | 80 |  | 40 | 4 weeks | thermal stress (accelerated, closed container, ambient RH) | fragmentation/degradation | %LMW (SE-HPLC) | 3.06 | % | Table 5 (Example 1.2, n=3, mean+/-SD); SD at this timepoint = 0.01. Delta over 4 weeks (4wk-0wk) = 2.73 (SD 0.03).
US20220081478A1 | E1-S8 | 100 | Sodium phosphate + Sodium acetate | 2.6 (phosphate) + 2.8 (acetate) | 5.2 | Mannitol | 3.0% (w/v) | Polysorbate 20 | 0.08 | Histidine | 59 |  | 40 | 0 week (initial) | thermal stress (accelerated, closed container, ambient RH) | aggregation | %HMW (SE-HPLC) | 0.24 | % | Table 3 (Example 1.2, n=3, mean+/-SD); SD at this timepoint = 0.01.
US20220081478A1 | E1-S8 | 100 | Sodium phosphate + Sodium acetate | 2.6 (phosphate) + 2.8 (acetate) | 5.2 | Mannitol | 3.0% (w/v) | Polysorbate 20 | 0.08 | Histidine | 59 |  | 40 | 1 week | thermal stress (accelerated, closed container, ambient RH) | aggregation | %HMW (SE-HPLC) | 0.52 | % | Table 3 (Example 1.2, n=3, mean+/-SD); SD at this timepoint = 0.01.
US20220081478A1 | E1-S8 | 100 | Sodium phosphate + Sodium acetate | 2.6 (phosphate) + 2.8 (acetate) | 5.2 | Mannitol | 3.0% (w/v) | Polysorbate 20 | 0.08 | Histidine | 59 |  | 40 | 2 weeks | thermal stress (accelerated, closed container, ambient RH) | aggregation | %HMW (SE-HPLC) | 0.76 | % | Table 3 (Example 1.2, n=3, mean+/-SD); SD at this timepoint = 0.0.
US20220081478A1 | E1-S8 | 100 | Sodium phosphate + Sodium acetate | 2.6 (phosphate) + 2.8 (acetate) | 5.2 | Mannitol | 3.0% (w/v) | Polysorbate 20 | 0.08 | Histidine | 59 |  | 40 | 4 weeks | thermal stress (accelerated, closed container, ambient RH) | aggregation | %HMW (SE-HPLC) | 1.11 | % | Table 3 (Example 1.2, n=3, mean+/-SD); SD at this timepoint = 0.01. Delta over 4 weeks (4wk-0wk) = 0.88 (SD 0.01).
US20220081478A1 | E1-S8 | 100 | Sodium phosphate + Sodium acetate | 2.6 (phosphate) + 2.8 (acetate) | 5.2 | Mannitol | 3.0% (w/v) | Polysorbate 20 | 0.08 | Histidine | 59 |  | 40 | 0 week (initial) | thermal stress (accelerated, closed container, ambient RH) | purity/monomer | %Monomer (SE-HPLC) | 99.6 | % | Table 4 (Example 1.2, n=3, mean+/-SD); SD at this timepoint = 0.01.
US20220081478A1 | E1-S8 | 100 | Sodium phosphate + Sodium acetate | 2.6 (phosphate) + 2.8 (acetate) | 5.2 | Mannitol | 3.0% (w/v) | Polysorbate 20 | 0.08 | Histidine | 59 |  | 40 | 1 week | thermal stress (accelerated, closed container, ambient RH) | purity/monomer | %Monomer (SE-HPLC) | 98.54 | % | Table 4 (Example 1.2, n=3, mean+/-SD); SD at this timepoint = 0.01.
US20220081478A1 | E1-S8 | 100 | Sodium phosphate + Sodium acetate | 2.6 (phosphate) + 2.8 (acetate) | 5.2 | Mannitol | 3.0% (w/v) | Polysorbate 20 | 0.08 | Histidine | 59 |  | 40 | 2 weeks | thermal stress (accelerated, closed container, ambient RH) | purity/monomer | %Monomer (SE-HPLC) | 97.7 | % | Table 4 (Example 1.2, n=3, mean+/-SD); SD at this timepoint = 0.01.
US20220081478A1 | E1-S8 | 100 | Sodium phosphate + Sodium acetate | 2.6 (phosphate) + 2.8 (acetate) | 5.2 | Mannitol | 3.0% (w/v) | Polysorbate 20 | 0.08 | Histidine | 59 |  | 40 | 4 weeks | thermal stress (accelerated, closed container, ambient RH) | purity/monomer | %Monomer (SE-HPLC) | 96.22 | % | Table 4 (Example 1.2, n=3, mean+/-SD); SD at this timepoint = 0.02. Delta over 4 weeks (4wk-0wk) = -3.38 (SD 0.03).
US20220081478A1 | E1-S8 | 100 | Sodium phosphate + Sodium acetate | 2.6 (phosphate) + 2.8 (acetate) | 5.2 | Mannitol | 3.0% (w/v) | Polysorbate 20 | 0.08 | Histidine | 59 |  | 40 | 0 week (initial) | thermal stress (accelerated, closed container, ambient RH) | fragmentation/degradation | %LMW (SE-HPLC) | 0.16 | % | Table 5 (Example 1.2, n=3, mean+/-SD); SD at this timepoint = 0.01.
US20220081478A1 | E1-S8 | 100 | Sodium phosphate + Sodium acetate | 2.6 (phosphate) + 2.8 (acetate) | 5.2 | Mannitol | 3.0% (w/v) | Polysorbate 20 | 0.08 | Histidine | 59 |  | 40 | 1 week | thermal stress (accelerated, closed container, ambient RH) | fragmentation/degradation | %LMW (SE-HPLC) | 0.94 | % | Table 5 (Example 1.2, n=3, mean+/-SD); SD at this timepoint = 0.01.
US20220081478A1 | E1-S8 | 100 | Sodium phosphate + Sodium acetate | 2.6 (phosphate) + 2.8 (acetate) | 5.2 | Mannitol | 3.0% (w/v) | Polysorbate 20 | 0.08 | Histidine | 59 |  | 40 | 2 weeks | thermal stress (accelerated, closed container, ambient RH) | fragmentation/degradation | %LMW (SE-HPLC) | 1.54 | % | Table 5 (Example 1.2, n=3, mean+/-SD); SD at this timepoint = 0.01.
US20220081478A1 | E1-S8 | 100 | Sodium phosphate + Sodium acetate | 2.6 (phosphate) + 2.8 (acetate) | 5.2 | Mannitol | 3.0% (w/v) | Polysorbate 20 | 0.08 | Histidine | 59 |  | 40 | 4 weeks | thermal stress (accelerated, closed container, ambient RH) | fragmentation/degradation | %LMW (SE-HPLC) | 2.67 | % | Table 5 (Example 1.2, n=3, mean+/-SD); SD at this timepoint = 0.02. Delta over 4 weeks (4wk-0wk) = 2.51 (SD 0.02).
US20220081478A1 | E1-S9 | 100 | Acetate (acetic acid/NaOH) | 10 | 5.2 | Sucrose | 9.0% (w/v) | Polysorbate 80 | 0.1 |  |  |  | 40 | 0 week (initial) | thermal stress (accelerated, closed container, ambient RH) | aggregation | %HMW (SE-HPLC) | 0.58 | % | Table 3 (Example 1.2, n=3, mean+/-SD); SD at this timepoint = 0.02.
US20220081478A1 | E1-S9 | 100 | Acetate (acetic acid/NaOH) | 10 | 5.2 | Sucrose | 9.0% (w/v) | Polysorbate 80 | 0.1 |  |  |  | 40 | 1 week | thermal stress (accelerated, closed container, ambient RH) | aggregation | %HMW (SE-HPLC) | 1.1 | % | Table 3 (Example 1.2, n=3, mean+/-SD); SD at this timepoint = 0.01.
US20220081478A1 | E1-S9 | 100 | Acetate (acetic acid/NaOH) | 10 | 5.2 | Sucrose | 9.0% (w/v) | Polysorbate 80 | 0.1 |  |  |  | 40 | 2 weeks | thermal stress (accelerated, closed container, ambient RH) | aggregation | %HMW (SE-HPLC) | 1.28 | % | Table 3 (Example 1.2, n=3, mean+/-SD); SD at this timepoint = 0.01.
US20220081478A1 | E1-S9 | 100 | Acetate (acetic acid/NaOH) | 10 | 5.2 | Sucrose | 9.0% (w/v) | Polysorbate 80 | 0.1 |  |  |  | 40 | 4 weeks | thermal stress (accelerated, closed container, ambient RH) | aggregation | %HMW (SE-HPLC) | 1.68 | % | Table 3 (Example 1.2, n=3, mean+/-SD); SD at this timepoint = 0.04. Delta over 4 weeks (4wk-0wk) = 1.1 (SD 0.05).
US20220081478A1 | E1-S9 | 100 | Acetate (acetic acid/NaOH) | 10 | 5.2 | Sucrose | 9.0% (w/v) | Polysorbate 80 | 0.1 |  |  |  | 40 | 0 week (initial) | thermal stress (accelerated, closed container, ambient RH) | purity/monomer | %Monomer (SE-HPLC) | 98.97 | % | Table 4 (Example 1.2, n=3, mean+/-SD); SD at this timepoint = 0.04.
US20220081478A1 | E1-S9 | 100 | Acetate (acetic acid/NaOH) | 10 | 5.2 | Sucrose | 9.0% (w/v) | Polysorbate 80 | 0.1 |  |  |  | 40 | 1 week | thermal stress (accelerated, closed container, ambient RH) | purity/monomer | %Monomer (SE-HPLC) | 97.93 | % | Table 4 (Example 1.2, n=3, mean+/-SD); SD at this timepoint = 0.03.
US20220081478A1 | E1-S9 | 100 | Acetate (acetic acid/NaOH) | 10 | 5.2 | Sucrose | 9.0% (w/v) | Polysorbate 80 | 0.1 |  |  |  | 40 | 2 weeks | thermal stress (accelerated, closed container, ambient RH) | purity/monomer | %Monomer (SE-HPLC) | 97.32 | % | Table 4 (Example 1.2, n=3, mean+/-SD); SD at this timepoint = 0.01.
US20220081478A1 | E1-S9 | 100 | Acetate (acetic acid/NaOH) | 10 | 5.2 | Sucrose | 9.0% (w/v) | Polysorbate 80 | 0.1 |  |  |  | 40 | 4 weeks | thermal stress (accelerated, closed container, ambient RH) | purity/monomer | %Monomer (SE-HPLC) | 96.11 | % | Table 4 (Example 1.2, n=3, mean+/-SD); SD at this timepoint = 0.06. Delta over 4 weeks (4wk-0wk) = -2.86 (SD 0.1).
US20220081478A1 | E1-S9 | 100 | Acetate (acetic acid/NaOH) | 10 | 5.2 | Sucrose | 9.0% (w/v) | Polysorbate 80 | 0.1 |  |  |  | 40 | 0 week (initial) | thermal stress (accelerated, closed container, ambient RH) | fragmentation/degradation | %LMW (SE-HPLC) | 0.45 | % | Table 5 (Example 1.2, n=3, mean+/-SD); SD at this timepoint = 0.03.
US20220081478A1 | E1-S9 | 100 | Acetate (acetic acid/NaOH) | 10 | 5.2 | Sucrose | 9.0% (w/v) | Polysorbate 80 | 0.1 |  |  |  | 40 | 1 week | thermal stress (accelerated, closed container, ambient RH) | fragmentation/degradation | %LMW (SE-HPLC) | 0.96 | % | Table 5 (Example 1.2, n=3, mean+/-SD); SD at this timepoint = 0.01.
US20220081478A1 | E1-S9 | 100 | Acetate (acetic acid/NaOH) | 10 | 5.2 | Sucrose | 9.0% (w/v) | Polysorbate 80 | 0.1 |  |  |  | 40 | 2 weeks | thermal stress (accelerated, closed container, ambient RH) | fragmentation/degradation | %LMW (SE-HPLC) | 1.4 | % | Table 5 (Example 1.2, n=3, mean+/-SD); SD at this timepoint = 0.02.
US20220081478A1 | E1-S9 | 100 | Acetate (acetic acid/NaOH) | 10 | 5.2 | Sucrose | 9.0% (w/v) | Polysorbate 80 | 0.1 |  |  |  | 40 | 4 weeks | thermal stress (accelerated, closed container, ambient RH) | fragmentation/degradation | %LMW (SE-HPLC) | 2.22 | % | Table 5 (Example 1.2, n=3, mean+/-SD); SD at this timepoint = 0.03. Delta over 4 weeks (4wk-0wk) = 1.77 (SD 0.05).
US20220081478A1 | E1-S10 | 100 | Sodium acetate | 24.7 | 5.2 | Trehalose | 8.1% (w/v) | Polysorbate 80 | 0.1 (inferred ditto) |  |  |  | 40 | 0 week (initial) | thermal stress (accelerated, closed container, ambient RH) | aggregation | %HMW (SE-HPLC) | 0.59 | % | Table 3 (Example 1.2, n=3, mean+/-SD); SD at this timepoint = 0.05.
US20220081478A1 | E1-S10 | 100 | Sodium acetate | 24.7 | 5.2 | Trehalose | 8.1% (w/v) | Polysorbate 80 | 0.1 (inferred ditto) |  |  |  | 40 | 1 week | thermal stress (accelerated, closed container, ambient RH) | aggregation | %HMW (SE-HPLC) | 1.01 | % | Table 3 (Example 1.2, n=3, mean+/-SD); SD at this timepoint = 0.05.
US20220081478A1 | E1-S10 | 100 | Sodium acetate | 24.7 | 5.2 | Trehalose | 8.1% (w/v) | Polysorbate 80 | 0.1 (inferred ditto) |  |  |  | 40 | 2 weeks | thermal stress (accelerated, closed container, ambient RH) | aggregation | %HMW (SE-HPLC) | 1.19 | % | Table 3 (Example 1.2, n=3, mean+/-SD); SD at this timepoint = 0.03.
US20220081478A1 | E1-S10 | 100 | Sodium acetate | 24.7 | 5.2 | Trehalose | 8.1% (w/v) | Polysorbate 80 | 0.1 (inferred ditto) |  |  |  | 40 | 4 weeks | thermal stress (accelerated, closed container, ambient RH) | aggregation | %HMW (SE-HPLC) | 1.56 | % | Table 3 (Example 1.2, n=3, mean+/-SD); SD at this timepoint = 0.06. Delta over 4 weeks (4wk-0wk) = 0.98 (SD 0.01).
US20220081478A1 | E1-S10 | 100 | Sodium acetate | 24.7 | 5.2 | Trehalose | 8.1% (w/v) | Polysorbate 80 | 0.1 (inferred ditto) |  |  |  | 40 | 0 week (initial) | thermal stress (accelerated, closed container, ambient RH) | purity/monomer | %Monomer (SE-HPLC) | 98.96 | % | Table 4 (Example 1.2, n=3, mean+/-SD); SD at this timepoint = 0.05.
US20220081478A1 | E1-S10 | 100 | Sodium acetate | 24.7 | 5.2 | Trehalose | 8.1% (w/v) | Polysorbate 80 | 0.1 (inferred ditto) |  |  |  | 40 | 1 week | thermal stress (accelerated, closed container, ambient RH) | purity/monomer | %Monomer (SE-HPLC) | 98 | % | Table 4 (Example 1.2, n=3, mean+/-SD); SD at this timepoint = 0.03.
US20220081478A1 | E1-S10 | 100 | Sodium acetate | 24.7 | 5.2 | Trehalose | 8.1% (w/v) | Polysorbate 80 | 0.1 (inferred ditto) |  |  |  | 40 | 2 weeks | thermal stress (accelerated, closed container, ambient RH) | purity/monomer | %Monomer (SE-HPLC) | 97.37 | % | Table 4 (Example 1.2, n=3, mean+/-SD); SD at this timepoint = 0.01.
US20220081478A1 | E1-S10 | 100 | Sodium acetate | 24.7 | 5.2 | Trehalose | 8.1% (w/v) | Polysorbate 80 | 0.1 (inferred ditto) |  |  |  | 40 | 4 weeks | thermal stress (accelerated, closed container, ambient RH) | purity/monomer | %Monomer (SE-HPLC) | 96.1 | % | Table 4 (Example 1.2, n=3, mean+/-SD); SD at this timepoint = 0.04. Delta over 4 weeks (4wk-0wk) = -2.86 (SD 0.08).
US20220081478A1 | E1-S10 | 100 | Sodium acetate | 24.7 | 5.2 | Trehalose | 8.1% (w/v) | Polysorbate 80 | 0.1 (inferred ditto) |  |  |  | 40 | 0 week (initial) | thermal stress (accelerated, closed container, ambient RH) | fragmentation/degradation | %LMW (SE-HPLC) | 0.45 | % | Table 5 (Example 1.2, n=3, mean+/-SD); SD at this timepoint = 0.01.
US20220081478A1 | E1-S10 | 100 | Sodium acetate | 24.7 | 5.2 | Trehalose | 8.1% (w/v) | Polysorbate 80 | 0.1 (inferred ditto) |  |  |  | 40 | 1 week | thermal stress (accelerated, closed container, ambient RH) | fragmentation/degradation | %LMW (SE-HPLC) | 0.99 | % | Table 5 (Example 1.2, n=3, mean+/-SD); SD at this timepoint = 0.03.
US20220081478A1 | E1-S10 | 100 | Sodium acetate | 24.7 | 5.2 | Trehalose | 8.1% (w/v) | Polysorbate 80 | 0.1 (inferred ditto) |  |  |  | 40 | 2 weeks | thermal stress (accelerated, closed container, ambient RH) | fragmentation/degradation | %LMW (SE-HPLC) | 1.44 | % | Table 5 (Example 1.2, n=3, mean+/-SD); SD at this timepoint = 0.05.
US20220081478A1 | E1-S10 | 100 | Sodium acetate | 24.7 | 5.2 | Trehalose | 8.1% (w/v) | Polysorbate 80 | 0.1 (inferred ditto) |  |  |  | 40 | 4 weeks | thermal stress (accelerated, closed container, ambient RH) | fragmentation/degradation | %LMW (SE-HPLC) | 2.33 | % | Table 5 (Example 1.2, n=3, mean+/-SD); SD at this timepoint = 0.09. Delta over 4 weeks (4wk-0wk) = 1.89 (SD 0.09).
US20220081478A1 | E1-S11 | 100 |  |  | 5.2 | Mannitol | 4.2% (w/v) | Polysorbate 80 | 0.1 |  |  | Humira(R)-replica control (unbuffered) | 40 | 0 week (initial) | thermal stress (accelerated, closed container, ambient RH) | aggregation | %HMW (SE-HPLC) | 0.56 | % | Table 3 (Example 1.2, n=3, mean+/-SD); SD at this timepoint = 0.01.
US20220081478A1 | E1-S11 | 100 |  |  | 5.2 | Mannitol | 4.2% (w/v) | Polysorbate 80 | 0.1 |  |  | Humira(R)-replica control (unbuffered) | 40 | 1 week | thermal stress (accelerated, closed container, ambient RH) | aggregation | %HMW (SE-HPLC) | 1.27 | % | Table 3 (Example 1.2, n=3, mean+/-SD); SD at this timepoint = 0.02.
US20220081478A1 | E1-S11 | 100 |  |  | 5.2 | Mannitol | 4.2% (w/v) | Polysorbate 80 | 0.1 |  |  | Humira(R)-replica control (unbuffered) | 40 | 2 weeks | thermal stress (accelerated, closed container, ambient RH) | aggregation | %HMW (SE-HPLC) | 1.58 | % | Table 3 (Example 1.2, n=3, mean+/-SD); SD at this timepoint = 0.01.
US20220081478A1 | E1-S11 | 100 |  |  | 5.2 | Mannitol | 4.2% (w/v) | Polysorbate 80 | 0.1 |  |  | Humira(R)-replica control (unbuffered) | 40 | 4 weeks | thermal stress (accelerated, closed container, ambient RH) | aggregation | %HMW (SE-HPLC) | 2.07 | % | Table 3 (Example 1.2, n=3, mean+/-SD); SD at this timepoint = 0.04. Delta over 4 weeks (4wk-0wk) = 1.51 (SD 0.04).
US20220081478A1 | E1-S11 | 100 |  |  | 5.2 | Mannitol | 4.2% (w/v) | Polysorbate 80 | 0.1 |  |  | Humira(R)-replica control (unbuffered) | 40 | 0 week (initial) | thermal stress (accelerated, closed container, ambient RH) | purity/monomer | %Monomer (SE-HPLC) | 99.09 | % | Table 4 (Example 1.2, n=3, mean+/-SD); SD at this timepoint = 0.02.
US20220081478A1 | E1-S11 | 100 |  |  | 5.2 | Mannitol | 4.2% (w/v) | Polysorbate 80 | 0.1 |  |  | Humira(R)-replica control (unbuffered) | 40 | 1 week | thermal stress (accelerated, closed container, ambient RH) | purity/monomer | %Monomer (SE-HPLC) | 97.82 | % | Table 4 (Example 1.2, n=3, mean+/-SD); SD at this timepoint = 0.02.
US20220081478A1 | E1-S11 | 100 |  |  | 5.2 | Mannitol | 4.2% (w/v) | Polysorbate 80 | 0.1 |  |  | Humira(R)-replica control (unbuffered) | 40 | 2 weeks | thermal stress (accelerated, closed container, ambient RH) | purity/monomer | %Monomer (SE-HPLC) | 97.11 | % | Table 4 (Example 1.2, n=3, mean+/-SD); SD at this timepoint = 0.02.
US20220081478A1 | E1-S11 | 100 |  |  | 5.2 | Mannitol | 4.2% (w/v) | Polysorbate 80 | 0.1 |  |  | Humira(R)-replica control (unbuffered) | 40 | 4 weeks | thermal stress (accelerated, closed container, ambient RH) | purity/monomer | %Monomer (SE-HPLC) | 95.68 | % | Table 4 (Example 1.2, n=3, mean+/-SD); SD at this timepoint = 0.04. Delta over 4 weeks (4wk-0wk) = -3.4 (SD 0.03).
US20220081478A1 | E1-S11 | 100 |  |  | 5.2 | Mannitol | 4.2% (w/v) | Polysorbate 80 | 0.1 |  |  | Humira(R)-replica control (unbuffered) | 40 | 0 week (initial) | thermal stress (accelerated, closed container, ambient RH) | fragmentation/degradation | %LMW (SE-HPLC) | 0.35 | % | Table 5 (Example 1.2, n=3, mean+/-SD); SD at this timepoint = 0.03.
US20220081478A1 | E1-S11 | 100 |  |  | 5.2 | Mannitol | 4.2% (w/v) | Polysorbate 80 | 0.1 |  |  | Humira(R)-replica control (unbuffered) | 40 | 1 week | thermal stress (accelerated, closed container, ambient RH) | fragmentation/degradation | %LMW (SE-HPLC) | 0.92 | % | Table 5 (Example 1.2, n=3, mean+/-SD); SD at this timepoint = 0.0.
US20220081478A1 | E1-S11 | 100 |  |  | 5.2 | Mannitol | 4.2% (w/v) | Polysorbate 80 | 0.1 |  |  | Humira(R)-replica control (unbuffered) | 40 | 2 weeks | thermal stress (accelerated, closed container, ambient RH) | fragmentation/degradation | %LMW (SE-HPLC) | 1.31 | % | Table 5 (Example 1.2, n=3, mean+/-SD); SD at this timepoint = 0.02.
US20220081478A1 | E1-S11 | 100 |  |  | 5.2 | Mannitol | 4.2% (w/v) | Polysorbate 80 | 0.1 |  |  | Humira(R)-replica control (unbuffered) | 40 | 4 weeks | thermal stress (accelerated, closed container, ambient RH) | fragmentation/degradation | %LMW (SE-HPLC) | 2.25 | % | Table 5 (Example 1.2, n=3, mean+/-SD); SD at this timepoint = 0.02. Delta over 4 weeks (4wk-0wk) = 1.89 (SD 0.04).
US20220081478A1 | E1-S1 | 100 | Sodium phosphate | 2.6 | 5.2 | Mannitol | 3.0% (w/v) | Polysorbate 20 | 0.08 | Histidine | 59 |  | -70 | 0 cycles (initial) | freeze/thaw (5 cycles: -70+/-10C >=18h / 25C RT >=1h) | aggregation | %HMW (SE-HPLC) | 0.29 | % | Table 6 (Example 1.3, n=3, mean+/-SD); SD=0.01. Freeze -70+/-10C >=18h, thaw 25C(RT) >=1h per cycle.
US20220081478A1 | E1-S1 | 100 | Sodium phosphate | 2.6 | 5.2 | Mannitol | 3.0% (w/v) | Polysorbate 20 | 0.08 | Histidine | 59 |  | -70 | 5 cycles | freeze/thaw (5 cycles: -70+/-10C >=18h / 25C RT >=1h) | aggregation | %HMW (SE-HPLC) | 0.28 | % | Table 6 (Example 1.3, n=3, mean+/-SD); SD=0.02. Delta (5cyc - initial) = -0.01 (SD 0.01).
US20220081478A1 | E1-S1 | 100 | Sodium phosphate | 2.6 | 5.2 | Mannitol | 3.0% (w/v) | Polysorbate 20 | 0.08 | Histidine | 59 |  | -70 | 0 cycles (initial) | freeze/thaw (5 cycles: -70+/-10C >=18h / 25C RT >=1h) | purity/monomer | %Monomer (SE-HPLC) | 99.39 | % | Table 6 (Example 1.3, n=3, mean+/-SD); SD=0.03. Freeze -70+/-10C >=18h, thaw 25C(RT) >=1h per cycle.
US20220081478A1 | E1-S1 | 100 | Sodium phosphate | 2.6 | 5.2 | Mannitol | 3.0% (w/v) | Polysorbate 20 | 0.08 | Histidine | 59 |  | -70 | 5 cycles | freeze/thaw (5 cycles: -70+/-10C >=18h / 25C RT >=1h) | purity/monomer | %Monomer (SE-HPLC) | 99.45 | % | Table 6 (Example 1.3, n=3, mean+/-SD); SD=0.03. Delta (5cyc - initial) = 0.06 (SD 0.02).
US20220081478A1 | E1-S1 | 100 | Sodium phosphate | 2.6 | 5.2 | Mannitol | 3.0% (w/v) | Polysorbate 20 | 0.08 | Histidine | 59 |  | -70 | 0 cycles (initial) | freeze/thaw (5 cycles: -70+/-10C >=18h / 25C RT >=1h) | fragmentation/degradation | %LMW (SE-HPLC) | 0.33 | % | Table 6 (Example 1.3, n=3, mean+/-SD); SD=0.02. Freeze -70+/-10C >=18h, thaw 25C(RT) >=1h per cycle.
US20220081478A1 | E1-S1 | 100 | Sodium phosphate | 2.6 | 5.2 | Mannitol | 3.0% (w/v) | Polysorbate 20 | 0.08 | Histidine | 59 |  | -70 | 5 cycles | freeze/thaw (5 cycles: -70+/-10C >=18h / 25C RT >=1h) | fragmentation/degradation | %LMW (SE-HPLC) | 0.27 | % | Table 6 (Example 1.3, n=3, mean+/-SD); SD=0.04. Delta (5cyc - initial) = -0.05 (SD 0.02).
US20220081478A1 | E1-S2 | 100 | Sodium phosphate + Sodium succinate | 2.6 (phosphate) + 5 (succinate) | 5.2 | Mannitol | 3.0% (w/v) | Polysorbate 20 | 0.08 | Histidine | 59 |  | -70 | 0 cycles (initial) | freeze/thaw (5 cycles: -70+/-10C >=18h / 25C RT >=1h) | aggregation | %HMW (SE-HPLC) | 0.28 | % | Table 6 (Example 1.3, n=3, mean+/-SD); SD=0.02. Freeze -70+/-10C >=18h, thaw 25C(RT) >=1h per cycle.
US20220081478A1 | E1-S2 | 100 | Sodium phosphate + Sodium succinate | 2.6 (phosphate) + 5 (succinate) | 5.2 | Mannitol | 3.0% (w/v) | Polysorbate 20 | 0.08 | Histidine | 59 |  | -70 | 5 cycles | freeze/thaw (5 cycles: -70+/-10C >=18h / 25C RT >=1h) | aggregation | %HMW (SE-HPLC) | 0.27 | % | Table 6 (Example 1.3, n=3, mean+/-SD); SD=0.0. Delta (5cyc - initial) = -0.01 (SD 0.02).
US20220081478A1 | E1-S2 | 100 | Sodium phosphate + Sodium succinate | 2.6 (phosphate) + 5 (succinate) | 5.2 | Mannitol | 3.0% (w/v) | Polysorbate 20 | 0.08 | Histidine | 59 |  | -70 | 0 cycles (initial) | freeze/thaw (5 cycles: -70+/-10C >=18h / 25C RT >=1h) | purity/monomer | %Monomer (SE-HPLC) | 99.38 | % | Table 6 (Example 1.3, n=3, mean+/-SD); SD=0.03. Freeze -70+/-10C >=18h, thaw 25C(RT) >=1h per cycle.
US20220081478A1 | E1-S2 | 100 | Sodium phosphate + Sodium succinate | 2.6 (phosphate) + 5 (succinate) | 5.2 | Mannitol | 3.0% (w/v) | Polysorbate 20 | 0.08 | Histidine | 59 |  | -70 | 5 cycles | freeze/thaw (5 cycles: -70+/-10C >=18h / 25C RT >=1h) | purity/monomer | %Monomer (SE-HPLC) | 99.44 | % | Table 6 (Example 1.3, n=3, mean+/-SD); SD=0.02. Delta (5cyc - initial) = 0.06 (SD 0.03).
US20220081478A1 | E1-S2 | 100 | Sodium phosphate + Sodium succinate | 2.6 (phosphate) + 5 (succinate) | 5.2 | Mannitol | 3.0% (w/v) | Polysorbate 20 | 0.08 | Histidine | 59 |  | -70 | 0 cycles (initial) | freeze/thaw (5 cycles: -70+/-10C >=18h / 25C RT >=1h) | fragmentation/degradation | %LMW (SE-HPLC) | 0.33 | % | Table 6 (Example 1.3, n=3, mean+/-SD); SD=0.03. Freeze -70+/-10C >=18h, thaw 25C(RT) >=1h per cycle.
US20220081478A1 | E1-S2 | 100 | Sodium phosphate + Sodium succinate | 2.6 (phosphate) + 5 (succinate) | 5.2 | Mannitol | 3.0% (w/v) | Polysorbate 20 | 0.08 | Histidine | 59 |  | -70 | 5 cycles | freeze/thaw (5 cycles: -70+/-10C >=18h / 25C RT >=1h) | fragmentation/degradation | %LMW (SE-HPLC) | 0.28 | % | Table 6 (Example 1.3, n=3, mean+/-SD); SD=0.01. Delta (5cyc - initial) = -0.05 (SD 0.03).
US20220081478A1 | E1-S3 | 100 | Sodium phosphate + Sodium succinate | 2.6 + 5 | 5.2 | Mannitol | 5.0% (w/v) | Polysorbate 20 | 0.08 |  |  |  | -70 | 0 cycles (initial) | freeze/thaw (5 cycles: -70+/-10C >=18h / 25C RT >=1h) | aggregation | %HMW (SE-HPLC) | 0.49 | % | Table 6 (Example 1.3, n=3, mean+/-SD); SD=0.01. Freeze -70+/-10C >=18h, thaw 25C(RT) >=1h per cycle.
US20220081478A1 | E1-S3 | 100 | Sodium phosphate + Sodium succinate | 2.6 + 5 | 5.2 | Mannitol | 5.0% (w/v) | Polysorbate 20 | 0.08 |  |  |  | -70 | 5 cycles | freeze/thaw (5 cycles: -70+/-10C >=18h / 25C RT >=1h) | aggregation | %HMW (SE-HPLC) | 0.47 | % | Table 6 (Example 1.3, n=3, mean+/-SD); SD=0.01. Delta (5cyc - initial) = -0.02 (SD 0.01).
US20220081478A1 | E1-S3 | 100 | Sodium phosphate + Sodium succinate | 2.6 + 5 | 5.2 | Mannitol | 5.0% (w/v) | Polysorbate 20 | 0.08 |  |  |  | -70 | 0 cycles (initial) | freeze/thaw (5 cycles: -70+/-10C >=18h / 25C RT >=1h) | purity/monomer | %Monomer (SE-HPLC) | 99.18 | % | Table 6 (Example 1.3, n=3, mean+/-SD); SD=0.02. Freeze -70+/-10C >=18h, thaw 25C(RT) >=1h per cycle.
US20220081478A1 | E1-S3 | 100 | Sodium phosphate + Sodium succinate | 2.6 + 5 | 5.2 | Mannitol | 5.0% (w/v) | Polysorbate 20 | 0.08 |  |  |  | -70 | 5 cycles | freeze/thaw (5 cycles: -70+/-10C >=18h / 25C RT >=1h) | purity/monomer | %Monomer (SE-HPLC) | 99.25 | % | Table 6 (Example 1.3, n=3, mean+/-SD); SD=0.01. Delta (5cyc - initial) = 0.07 (SD 0.01).
US20220081478A1 | E1-S3 | 100 | Sodium phosphate + Sodium succinate | 2.6 + 5 | 5.2 | Mannitol | 5.0% (w/v) | Polysorbate 20 | 0.08 |  |  |  | -70 | 0 cycles (initial) | freeze/thaw (5 cycles: -70+/-10C >=18h / 25C RT >=1h) | fragmentation/degradation | %LMW (SE-HPLC) | 0.34 | % | Table 6 (Example 1.3, n=3, mean+/-SD); SD=0.01. Freeze -70+/-10C >=18h, thaw 25C(RT) >=1h per cycle.
US20220081478A1 | E1-S3 | 100 | Sodium phosphate + Sodium succinate | 2.6 + 5 | 5.2 | Mannitol | 5.0% (w/v) | Polysorbate 20 | 0.08 |  |  |  | -70 | 5 cycles | freeze/thaw (5 cycles: -70+/-10C >=18h / 25C RT >=1h) | fragmentation/degradation | %LMW (SE-HPLC) | 0.28 | % | Table 6 (Example 1.3, n=3, mean+/-SD); SD=0.01. Delta (5cyc - initial) = -0.06 (SD 0.0).
US20220081478A1 | E1-S4 | 100 | Sodium phosphate + Sodium succinate | 2.6 + 5 | 5.2 | Mannitol | 3.0% (w/v) | Polysorbate 20 | 0.08 | Arginine hydrochloride | 59 |  | -70 | 0 cycles (initial) | freeze/thaw (5 cycles: -70+/-10C >=18h / 25C RT >=1h) | aggregation | %HMW (SE-HPLC) | 0.32 | % | Table 6 (Example 1.3, n=3, mean+/-SD); SD=0.0. Freeze -70+/-10C >=18h, thaw 25C(RT) >=1h per cycle.
US20220081478A1 | E1-S4 | 100 | Sodium phosphate + Sodium succinate | 2.6 + 5 | 5.2 | Mannitol | 3.0% (w/v) | Polysorbate 20 | 0.08 | Arginine hydrochloride | 59 |  | -70 | 5 cycles | freeze/thaw (5 cycles: -70+/-10C >=18h / 25C RT >=1h) | aggregation | %HMW (SE-HPLC) | 0.31 | % | Table 6 (Example 1.3, n=3, mean+/-SD); SD=0.01. Delta (5cyc - initial) = -0.01 (SD 0.01).
US20220081478A1 | E1-S4 | 100 | Sodium phosphate + Sodium succinate | 2.6 + 5 | 5.2 | Mannitol | 3.0% (w/v) | Polysorbate 20 | 0.08 | Arginine hydrochloride | 59 |  | -70 | 0 cycles (initial) | freeze/thaw (5 cycles: -70+/-10C >=18h / 25C RT >=1h) | purity/monomer | %Monomer (SE-HPLC) | 99.33 | % | Table 6 (Example 1.3, n=3, mean+/-SD); SD=0.01. Freeze -70+/-10C >=18h, thaw 25C(RT) >=1h per cycle.
US20220081478A1 | E1-S4 | 100 | Sodium phosphate + Sodium succinate | 2.6 + 5 | 5.2 | Mannitol | 3.0% (w/v) | Polysorbate 20 | 0.08 | Arginine hydrochloride | 59 |  | -70 | 5 cycles | freeze/thaw (5 cycles: -70+/-10C >=18h / 25C RT >=1h) | purity/monomer | %Monomer (SE-HPLC) | 99.41 | % | Table 6 (Example 1.3, n=3, mean+/-SD); SD=0.03. Delta (5cyc - initial) = 0.08 (SD 0.03).
US20220081478A1 | E1-S4 | 100 | Sodium phosphate + Sodium succinate | 2.6 + 5 | 5.2 | Mannitol | 3.0% (w/v) | Polysorbate 20 | 0.08 | Arginine hydrochloride | 59 |  | -70 | 0 cycles (initial) | freeze/thaw (5 cycles: -70+/-10C >=18h / 25C RT >=1h) | fragmentation/degradation | %LMW (SE-HPLC) | 0.35 | % | Table 6 (Example 1.3, n=3, mean+/-SD); SD=0.01. Freeze -70+/-10C >=18h, thaw 25C(RT) >=1h per cycle.
US20220081478A1 | E1-S4 | 100 | Sodium phosphate + Sodium succinate | 2.6 + 5 | 5.2 | Mannitol | 3.0% (w/v) | Polysorbate 20 | 0.08 | Arginine hydrochloride | 59 |  | -70 | 5 cycles | freeze/thaw (5 cycles: -70+/-10C >=18h / 25C RT >=1h) | fragmentation/degradation | %LMW (SE-HPLC) | 0.27 | % | Table 6 (Example 1.3, n=3, mean+/-SD); SD=0.03. Delta (5cyc - initial) = -0.07 (SD 0.03).
US20220081478A1 | E1-S5 | 100 | Sodium phosphate + Sodium succinate | 2.6 + 5 | 5.2 | Mannitol | 3.0% (w/v, inferred ditto) | Polysorbate 20 | 0.08 | Methionine (free) | 105 |  | -70 | 0 cycles (initial) | freeze/thaw (5 cycles: -70+/-10C >=18h / 25C RT >=1h) | aggregation | %HMW (SE-HPLC) | 0.31 | % | Table 6 (Example 1.3, n=3, mean+/-SD); SD=0.01. Freeze -70+/-10C >=18h, thaw 25C(RT) >=1h per cycle.
US20220081478A1 | E1-S5 | 100 | Sodium phosphate + Sodium succinate | 2.6 + 5 | 5.2 | Mannitol | 3.0% (w/v, inferred ditto) | Polysorbate 20 | 0.08 | Methionine (free) | 105 |  | -70 | 5 cycles | freeze/thaw (5 cycles: -70+/-10C >=18h / 25C RT >=1h) | aggregation | %HMW (SE-HPLC) | 0.62 | % | Table 6 (Example 1.3, n=3, mean+/-SD); SD=0.02. Delta (5cyc - initial) = 0.32 (SD 0.01).
US20220081478A1 | E1-S5 | 100 | Sodium phosphate + Sodium succinate | 2.6 + 5 | 5.2 | Mannitol | 3.0% (w/v, inferred ditto) | Polysorbate 20 | 0.08 | Methionine (free) | 105 |  | -70 | 0 cycles (initial) | freeze/thaw (5 cycles: -70+/-10C >=18h / 25C RT >=1h) | purity/monomer | %Monomer (SE-HPLC) | 99.35 | % | Table 6 (Example 1.3, n=3, mean+/-SD); SD=0.01. Freeze -70+/-10C >=18h, thaw 25C(RT) >=1h per cycle.
US20220081478A1 | E1-S5 | 100 | Sodium phosphate + Sodium succinate | 2.6 + 5 | 5.2 | Mannitol | 3.0% (w/v, inferred ditto) | Polysorbate 20 | 0.08 | Methionine (free) | 105 |  | -70 | 5 cycles | freeze/thaw (5 cycles: -70+/-10C >=18h / 25C RT >=1h) | purity/monomer | %Monomer (SE-HPLC) | 99.1 | % | Table 6 (Example 1.3, n=3, mean+/-SD); SD=0.01. Delta (5cyc - initial) = -0.25 (SD 0.02).
US20220081478A1 | E1-S5 | 100 | Sodium phosphate + Sodium succinate | 2.6 + 5 | 5.2 | Mannitol | 3.0% (w/v, inferred ditto) | Polysorbate 20 | 0.08 | Methionine (free) | 105 |  | -70 | 0 cycles (initial) | freeze/thaw (5 cycles: -70+/-10C >=18h / 25C RT >=1h) | fragmentation/degradation | %LMW (SE-HPLC) | 0.34 | % | Table 6 (Example 1.3, n=3, mean+/-SD); SD=0.0. Freeze -70+/-10C >=18h, thaw 25C(RT) >=1h per cycle.
US20220081478A1 | E1-S5 | 100 | Sodium phosphate + Sodium succinate | 2.6 + 5 | 5.2 | Mannitol | 3.0% (w/v, inferred ditto) | Polysorbate 20 | 0.08 | Methionine (free) | 105 |  | -70 | 5 cycles | freeze/thaw (5 cycles: -70+/-10C >=18h / 25C RT >=1h) | fragmentation/degradation | %LMW (SE-HPLC) | 0.27 | % | Table 6 (Example 1.3, n=3, mean+/-SD); SD=0.02. Delta (5cyc - initial) = -0.07 (SD 0.02).
US20220081478A1 | E1-S6 | 100 | Sodium phosphate + Sodium succinate | 2.6 + 5 | 5.2 | Mannitol | 4.5% (w/v) | Polysorbate 20 | 0.08 | Histidine | 10 |  | -70 | 0 cycles (initial) | freeze/thaw (5 cycles: -70+/-10C >=18h / 25C RT >=1h) | aggregation | %HMW (SE-HPLC) | 0.35 | % | Table 6 (Example 1.3, n=3, mean+/-SD); SD=0.01. Freeze -70+/-10C >=18h, thaw 25C(RT) >=1h per cycle.
US20220081478A1 | E1-S6 | 100 | Sodium phosphate + Sodium succinate | 2.6 + 5 | 5.2 | Mannitol | 4.5% (w/v) | Polysorbate 20 | 0.08 | Histidine | 10 |  | -70 | 5 cycles | freeze/thaw (5 cycles: -70+/-10C >=18h / 25C RT >=1h) | aggregation | %HMW (SE-HPLC) | 0.35 | % | Table 6 (Example 1.3, n=3, mean+/-SD); SD=0.01. Delta (5cyc - initial) = 0.0 (SD 0.02).
US20220081478A1 | E1-S6 | 100 | Sodium phosphate + Sodium succinate | 2.6 + 5 | 5.2 | Mannitol | 4.5% (w/v) | Polysorbate 20 | 0.08 | Histidine | 10 |  | -70 | 0 cycles (initial) | freeze/thaw (5 cycles: -70+/-10C >=18h / 25C RT >=1h) | purity/monomer | %Monomer (SE-HPLC) | 99.33 | % | Table 6 (Example 1.3, n=3, mean+/-SD); SD=0.03. Freeze -70+/-10C >=18h, thaw 25C(RT) >=1h per cycle.
US20220081478A1 | E1-S6 | 100 | Sodium phosphate + Sodium succinate | 2.6 + 5 | 5.2 | Mannitol | 4.5% (w/v) | Polysorbate 20 | 0.08 | Histidine | 10 |  | -70 | 5 cycles | freeze/thaw (5 cycles: -70+/-10C >=18h / 25C RT >=1h) | purity/monomer | %Monomer (SE-HPLC) | 99.37 | % | Table 6 (Example 1.3, n=3, mean+/-SD); SD=0.0. Delta (5cyc - initial) = 0.04 (SD 0.03).
US20220081478A1 | E1-S6 | 100 | Sodium phosphate + Sodium succinate | 2.6 + 5 | 5.2 | Mannitol | 4.5% (w/v) | Polysorbate 20 | 0.08 | Histidine | 10 |  | -70 | 0 cycles (initial) | freeze/thaw (5 cycles: -70+/-10C >=18h / 25C RT >=1h) | fragmentation/degradation | %LMW (SE-HPLC) | 0.32 | % | Table 6 (Example 1.3, n=3, mean+/-SD); SD=0.02. Freeze -70+/-10C >=18h, thaw 25C(RT) >=1h per cycle.
US20220081478A1 | E1-S6 | 100 | Sodium phosphate + Sodium succinate | 2.6 + 5 | 5.2 | Mannitol | 4.5% (w/v) | Polysorbate 20 | 0.08 | Histidine | 10 |  | -70 | 5 cycles | freeze/thaw (5 cycles: -70+/-10C >=18h / 25C RT >=1h) | fragmentation/degradation | %LMW (SE-HPLC) | 0.28 | % | Table 6 (Example 1.3, n=3, mean+/-SD); SD=0.01. Delta (5cyc - initial) = -0.04 (SD 0.02).
US20220081478A1 | E1-S7 | 100 | Sodium phosphate + Sodium succinate | 2.6 + 5 | 5.2 | Mannitol | 2.0% (w/v) | Polysorbate 20 | 0.08 | Histidine | 80 |  | -70 | 0 cycles (initial) | freeze/thaw (5 cycles: -70+/-10C >=18h / 25C RT >=1h) | aggregation | %HMW (SE-HPLC) | 0.25 | % | Table 6 (Example 1.3, n=3, mean+/-SD); SD=0.02. Freeze -70+/-10C >=18h, thaw 25C(RT) >=1h per cycle.
US20220081478A1 | E1-S7 | 100 | Sodium phosphate + Sodium succinate | 2.6 + 5 | 5.2 | Mannitol | 2.0% (w/v) | Polysorbate 20 | 0.08 | Histidine | 80 |  | -70 | 5 cycles | freeze/thaw (5 cycles: -70+/-10C >=18h / 25C RT >=1h) | aggregation | %HMW (SE-HPLC) | 0.25 | % | Table 6 (Example 1.3, n=3, mean+/-SD); SD=0.01. Delta (5cyc - initial) = 0.0 (SD 0.01).
US20220081478A1 | E1-S7 | 100 | Sodium phosphate + Sodium succinate | 2.6 + 5 | 5.2 | Mannitol | 2.0% (w/v) | Polysorbate 20 | 0.08 | Histidine | 80 |  | -70 | 0 cycles (initial) | freeze/thaw (5 cycles: -70+/-10C >=18h / 25C RT >=1h) | purity/monomer | %Monomer (SE-HPLC) | 99.42 | % | Table 6 (Example 1.3, n=3, mean+/-SD); SD=0.04. Freeze -70+/-10C >=18h, thaw 25C(RT) >=1h per cycle.
US20220081478A1 | E1-S7 | 100 | Sodium phosphate + Sodium succinate | 2.6 + 5 | 5.2 | Mannitol | 2.0% (w/v) | Polysorbate 20 | 0.08 | Histidine | 80 |  | -70 | 5 cycles | freeze/thaw (5 cycles: -70+/-10C >=18h / 25C RT >=1h) | purity/monomer | %Monomer (SE-HPLC) | 99.47 | % | Table 6 (Example 1.3, n=3, mean+/-SD); SD=0.02. Delta (5cyc - initial) = 0.04 (SD 0.05).
US20220081478A1 | E1-S7 | 100 | Sodium phosphate + Sodium succinate | 2.6 + 5 | 5.2 | Mannitol | 2.0% (w/v) | Polysorbate 20 | 0.08 | Histidine | 80 |  | -70 | 0 cycles (initial) | freeze/thaw (5 cycles: -70+/-10C >=18h / 25C RT >=1h) | fragmentation/degradation | %LMW (SE-HPLC) | 0.33 | % | Table 6 (Example 1.3, n=3, mean+/-SD); SD=0.02. Freeze -70+/-10C >=18h, thaw 25C(RT) >=1h per cycle.
US20220081478A1 | E1-S7 | 100 | Sodium phosphate + Sodium succinate | 2.6 + 5 | 5.2 | Mannitol | 2.0% (w/v) | Polysorbate 20 | 0.08 | Histidine | 80 |  | -70 | 5 cycles | freeze/thaw (5 cycles: -70+/-10C >=18h / 25C RT >=1h) | fragmentation/degradation | %LMW (SE-HPLC) | 0.28 | % | Table 6 (Example 1.3, n=3, mean+/-SD); SD=0.02. Delta (5cyc - initial) = -0.04 (SD 0.04).
US20220081478A1 | E1-S8 | 100 | Sodium phosphate + Sodium acetate | 2.6 (phosphate) + 2.8 (acetate) | 5.2 | Mannitol | 3.0% (w/v) | Polysorbate 20 | 0.08 | Histidine | 59 |  | -70 | 0 cycles (initial) | freeze/thaw (5 cycles: -70+/-10C >=18h / 25C RT >=1h) | aggregation | %HMW (SE-HPLC) | 0.24 | % | Table 6 (Example 1.3, n=3, mean+/-SD); SD=0.01. Freeze -70+/-10C >=18h, thaw 25C(RT) >=1h per cycle.
US20220081478A1 | E1-S8 | 100 | Sodium phosphate + Sodium acetate | 2.6 (phosphate) + 2.8 (acetate) | 5.2 | Mannitol | 3.0% (w/v) | Polysorbate 20 | 0.08 | Histidine | 59 |  | -70 | 5 cycles | freeze/thaw (5 cycles: -70+/-10C >=18h / 25C RT >=1h) | aggregation | %HMW (SE-HPLC) | 0.27 | % | Table 6 (Example 1.3, n=3, mean+/-SD); SD=0.01. Delta (5cyc - initial) = 0.04 (SD 0.01).
US20220081478A1 | E1-S8 | 100 | Sodium phosphate + Sodium acetate | 2.6 (phosphate) + 2.8 (acetate) | 5.2 | Mannitol | 3.0% (w/v) | Polysorbate 20 | 0.08 | Histidine | 59 |  | -70 | 0 cycles (initial) | freeze/thaw (5 cycles: -70+/-10C >=18h / 25C RT >=1h) | purity/monomer | %Monomer (SE-HPLC) | 99.6 | % | Table 6 (Example 1.3, n=3, mean+/-SD); SD=0.01. Freeze -70+/-10C >=18h, thaw 25C(RT) >=1h per cycle.
US20220081478A1 | E1-S8 | 100 | Sodium phosphate + Sodium acetate | 2.6 (phosphate) + 2.8 (acetate) | 5.2 | Mannitol | 3.0% (w/v) | Polysorbate 20 | 0.08 | Histidine | 59 |  | -70 | 5 cycles | freeze/thaw (5 cycles: -70+/-10C >=18h / 25C RT >=1h) | purity/monomer | %Monomer (SE-HPLC) | 99.55 | % | Table 6 (Example 1.3, n=3, mean+/-SD); SD=0.01. Delta (5cyc - initial) = -0.05 (SD 0.02).
US20220081478A1 | E1-S8 | 100 | Sodium phosphate + Sodium acetate | 2.6 (phosphate) + 2.8 (acetate) | 5.2 | Mannitol | 3.0% (w/v) | Polysorbate 20 | 0.08 | Histidine | 59 |  | -70 | 0 cycles (initial) | freeze/thaw (5 cycles: -70+/-10C >=18h / 25C RT >=1h) | fragmentation/degradation | %LMW (SE-HPLC) | 0.16 | % | Table 6 (Example 1.3, n=3, mean+/-SD); SD=0.01. Freeze -70+/-10C >=18h, thaw 25C(RT) >=1h per cycle.
US20220081478A1 | E1-S8 | 100 | Sodium phosphate + Sodium acetate | 2.6 (phosphate) + 2.8 (acetate) | 5.2 | Mannitol | 3.0% (w/v) | Polysorbate 20 | 0.08 | Histidine | 59 |  | -70 | 5 cycles | freeze/thaw (5 cycles: -70+/-10C >=18h / 25C RT >=1h) | fragmentation/degradation | %LMW (SE-HPLC) | 0.18 | % | Table 6 (Example 1.3, n=3, mean+/-SD); SD=0.01. Delta (5cyc - initial) = 0.02 (SD 0.01).
US20220081478A1 | E1-S11 | 100 |  |  | 5.2 | Mannitol | 4.2% (w/v) | Polysorbate 80 | 0.1 |  |  | Humira(R)-replica control (unbuffered) | -70 | 0 cycles (initial) | freeze/thaw (5 cycles: -70+/-10C >=18h / 25C RT >=1h) | aggregation | %HMW (SE-HPLC) | 0.56 | % | Table 6 (Example 1.3, n=3, mean+/-SD); SD=0.01. Freeze -70+/-10C >=18h, thaw 25C(RT) >=1h per cycle.
US20220081478A1 | E1-S11 | 100 |  |  | 5.2 | Mannitol | 4.2% (w/v) | Polysorbate 80 | 0.1 |  |  | Humira(R)-replica control (unbuffered) | -70 | 5 cycles | freeze/thaw (5 cycles: -70+/-10C >=18h / 25C RT >=1h) | aggregation | %HMW (SE-HPLC) | 0.52 | % | Table 6 (Example 1.3, n=3, mean+/-SD); SD=0.01. Delta (5cyc - initial) = -0.03 (SD 0.01).
US20220081478A1 | E1-S11 | 100 |  |  | 5.2 | Mannitol | 4.2% (w/v) | Polysorbate 80 | 0.1 |  |  | Humira(R)-replica control (unbuffered) | -70 | 0 cycles (initial) | freeze/thaw (5 cycles: -70+/-10C >=18h / 25C RT >=1h) | purity/monomer | %Monomer (SE-HPLC) | 99.09 | % | Table 6 (Example 1.3, n=3, mean+/-SD); SD=0.02. Freeze -70+/-10C >=18h, thaw 25C(RT) >=1h per cycle.
US20220081478A1 | E1-S11 | 100 |  |  | 5.2 | Mannitol | 4.2% (w/v) | Polysorbate 80 | 0.1 |  |  | Humira(R)-replica control (unbuffered) | -70 | 5 cycles | freeze/thaw (5 cycles: -70+/-10C >=18h / 25C RT >=1h) | purity/monomer | %Monomer (SE-HPLC) | 99.2 | % | Table 6 (Example 1.3, n=3, mean+/-SD); SD=0.02. Delta (5cyc - initial) = 0.12 (SD 0.03).
US20220081478A1 | E1-S11 | 100 |  |  | 5.2 | Mannitol | 4.2% (w/v) | Polysorbate 80 | 0.1 |  |  | Humira(R)-replica control (unbuffered) | -70 | 0 cycles (initial) | freeze/thaw (5 cycles: -70+/-10C >=18h / 25C RT >=1h) | fragmentation/degradation | %LMW (SE-HPLC) | 0.35 | % | Table 6 (Example 1.3, n=3, mean+/-SD); SD=0.03. Freeze -70+/-10C >=18h, thaw 25C(RT) >=1h per cycle.
US20220081478A1 | E1-S11 | 100 |  |  | 5.2 | Mannitol | 4.2% (w/v) | Polysorbate 80 | 0.1 |  |  | Humira(R)-replica control (unbuffered) | -70 | 5 cycles | freeze/thaw (5 cycles: -70+/-10C >=18h / 25C RT >=1h) | fragmentation/degradation | %LMW (SE-HPLC) | 0.27 | % | Table 6 (Example 1.3, n=3, mean+/-SD); SD=0.02. Delta (5cyc - initial) = -0.08 (SD 0.04).
US20220081478A1 | E1-S1 | 100 | Sodium phosphate | 2.6 | 5.2 | Mannitol | 3.0% (w/v) | Polysorbate 20 | 0.08 | Histidine | 59 |  | 25 | single photostress exposure (see stress_type) | photostress (ICH Q1B-type: 1.6M lux*h cool-white fluorescent + 260 W*h/m2 near-UV, chamber 25+/-2C/60+/-5%RH) | aggregation | %HMW (SE-HPLC) | 0.35 | % | Table 8 (Example 2.2/2.3, n=3, mean+/-SD); SD=0.01. Condition: Base (5+/-3C, no light).
US20220081478A1 | E1-S1 | 100 | Sodium phosphate | 2.6 | 5.2 | Mannitol | 3.0% (w/v) | Polysorbate 20 | 0.08 | Histidine | 59 |  | 25 | single photostress exposure (see stress_type) | photostress (ICH Q1B-type: 1.6M lux*h cool-white fluorescent + 260 W*h/m2 near-UV, chamber 25+/-2C/60+/-5%RH) | aggregation | %HMW (SE-HPLC) | 0.46 | % | Table 8 (Example 2.2/2.3, n=3, mean+/-SD); SD=0.02. Condition: Dark control (foil-wrapped, 25+/-2C/60+/-5%RH chamber).
US20220081478A1 | E1-S1 | 100 | Sodium phosphate | 2.6 | 5.2 | Mannitol | 3.0% (w/v) | Polysorbate 20 | 0.08 | Histidine | 59 |  | 25 | single photostress exposure (see stress_type) | photostress (ICH Q1B-type: 1.6M lux*h cool-white fluorescent + 260 W*h/m2 near-UV, chamber 25+/-2C/60+/-5%RH) | aggregation | %HMW (SE-HPLC) | 8.92 | % | Table 8 (Example 2.2/2.3, n=3, mean+/-SD); SD=0.15. Delta(Light-Base)=8.57, Delta(Light-Dark)=8.46 (patent-reported deltas may differ slightly by rounding: see md source). Condition: Light-exposed (25+/-2C/60+/-5%RH, 1.6M lux*h + 260 W*h/m2 near-UV).
US20220081478A1 | E1-S2 | 100 | Sodium phosphate + Sodium succinate | 2.6 (phosphate) + 5 (succinate) | 5.2 | Mannitol | 3.0% (w/v) | Polysorbate 20 | 0.08 | Histidine | 59 |  | 25 | single photostress exposure (see stress_type) | photostress (ICH Q1B-type: 1.6M lux*h cool-white fluorescent + 260 W*h/m2 near-UV, chamber 25+/-2C/60+/-5%RH) | aggregation | %HMW (SE-HPLC) | 0.33 | % | Table 8 (Example 2.2/2.3, n=3, mean+/-SD); SD=0.0. Condition: Base (5+/-3C, no light).
US20220081478A1 | E1-S2 | 100 | Sodium phosphate + Sodium succinate | 2.6 (phosphate) + 5 (succinate) | 5.2 | Mannitol | 3.0% (w/v) | Polysorbate 20 | 0.08 | Histidine | 59 |  | 25 | single photostress exposure (see stress_type) | photostress (ICH Q1B-type: 1.6M lux*h cool-white fluorescent + 260 W*h/m2 near-UV, chamber 25+/-2C/60+/-5%RH) | aggregation | %HMW (SE-HPLC) | 0.43 | % | Table 8 (Example 2.2/2.3, n=3, mean+/-SD); SD=0.01. Condition: Dark control (foil-wrapped, 25+/-2C/60+/-5%RH chamber).
US20220081478A1 | E1-S2 | 100 | Sodium phosphate + Sodium succinate | 2.6 (phosphate) + 5 (succinate) | 5.2 | Mannitol | 3.0% (w/v) | Polysorbate 20 | 0.08 | Histidine | 59 |  | 25 | single photostress exposure (see stress_type) | photostress (ICH Q1B-type: 1.6M lux*h cool-white fluorescent + 260 W*h/m2 near-UV, chamber 25+/-2C/60+/-5%RH) | aggregation | %HMW (SE-HPLC) | 8.19 | % | Table 8 (Example 2.2/2.3, n=3, mean+/-SD); SD=0.12. Delta(Light-Base)=7.86, Delta(Light-Dark)=7.76 (patent-reported deltas may differ slightly by rounding: see md source). Condition: Light-exposed (25+/-2C/60+/-5%RH, 1.6M lux*h + 260 W*h/m2 near-UV).
US20220081478A1 | E1-S3 | 100 | Sodium phosphate + Sodium succinate | 2.6 + 5 | 5.2 | Mannitol | 5.0% (w/v) | Polysorbate 20 | 0.08 |  |  |  | 25 | single photostress exposure (see stress_type) | photostress (ICH Q1B-type: 1.6M lux*h cool-white fluorescent + 260 W*h/m2 near-UV, chamber 25+/-2C/60+/-5%RH) | aggregation | %HMW (SE-HPLC) | 0.65 | % | Table 8 (Example 2.2/2.3, n=3, mean+/-SD); SD=0.02. Condition: Base (5+/-3C, no light).
US20220081478A1 | E1-S3 | 100 | Sodium phosphate + Sodium succinate | 2.6 + 5 | 5.2 | Mannitol | 5.0% (w/v) | Polysorbate 20 | 0.08 |  |  |  | 25 | single photostress exposure (see stress_type) | photostress (ICH Q1B-type: 1.6M lux*h cool-white fluorescent + 260 W*h/m2 near-UV, chamber 25+/-2C/60+/-5%RH) | aggregation | %HMW (SE-HPLC) | 0.79 | % | Table 8 (Example 2.2/2.3, n=3, mean+/-SD); SD=0.03. Condition: Dark control (foil-wrapped, 25+/-2C/60+/-5%RH chamber).
US20220081478A1 | E1-S3 | 100 | Sodium phosphate + Sodium succinate | 2.6 + 5 | 5.2 | Mannitol | 5.0% (w/v) | Polysorbate 20 | 0.08 |  |  |  | 25 | single photostress exposure (see stress_type) | photostress (ICH Q1B-type: 1.6M lux*h cool-white fluorescent + 260 W*h/m2 near-UV, chamber 25+/-2C/60+/-5%RH) | aggregation | %HMW (SE-HPLC) | 18.13 | % | Table 8 (Example 2.2/2.3, n=3, mean+/-SD); SD=0.61. Delta(Light-Base)=17.48, Delta(Light-Dark)=17.34 (patent-reported deltas may differ slightly by rounding: see md source). Condition: Light-exposed (25+/-2C/60+/-5%RH, 1.6M lux*h + 260 W*h/m2 near-UV).
US20220081478A1 | E1-S4 | 100 | Sodium phosphate + Sodium succinate | 2.6 + 5 | 5.2 | Mannitol | 3.0% (w/v) | Polysorbate 20 | 0.08 | Arginine hydrochloride | 59 |  | 25 | single photostress exposure (see stress_type) | photostress (ICH Q1B-type: 1.6M lux*h cool-white fluorescent + 260 W*h/m2 near-UV, chamber 25+/-2C/60+/-5%RH) | aggregation | %HMW (SE-HPLC) | 0.4 | % | Table 8 (Example 2.2/2.3, n=3, mean+/-SD); SD=0.0. Condition: Base (5+/-3C, no light).
US20220081478A1 | E1-S4 | 100 | Sodium phosphate + Sodium succinate | 2.6 + 5 | 5.2 | Mannitol | 3.0% (w/v) | Polysorbate 20 | 0.08 | Arginine hydrochloride | 59 |  | 25 | single photostress exposure (see stress_type) | photostress (ICH Q1B-type: 1.6M lux*h cool-white fluorescent + 260 W*h/m2 near-UV, chamber 25+/-2C/60+/-5%RH) | aggregation | %HMW (SE-HPLC) | 0.5 | % | Table 8 (Example 2.2/2.3, n=3, mean+/-SD); SD=0.01. Condition: Dark control (foil-wrapped, 25+/-2C/60+/-5%RH chamber).
US20220081478A1 | E1-S4 | 100 | Sodium phosphate + Sodium succinate | 2.6 + 5 | 5.2 | Mannitol | 3.0% (w/v) | Polysorbate 20 | 0.08 | Arginine hydrochloride | 59 |  | 25 | single photostress exposure (see stress_type) | photostress (ICH Q1B-type: 1.6M lux*h cool-white fluorescent + 260 W*h/m2 near-UV, chamber 25+/-2C/60+/-5%RH) | aggregation | %HMW (SE-HPLC) | 20.79 | % | Table 8 (Example 2.2/2.3, n=3, mean+/-SD); SD=0.85. Delta(Light-Base)=20.39, Delta(Light-Dark)=20.29 (patent-reported deltas may differ slightly by rounding: see md source). Condition: Light-exposed (25+/-2C/60+/-5%RH, 1.6M lux*h + 260 W*h/m2 near-UV).
US20220081478A1 | E1-S6 | 100 | Sodium phosphate + Sodium succinate | 2.6 + 5 | 5.2 | Mannitol | 4.5% (w/v) | Polysorbate 20 | 0.08 | Histidine | 10 |  | 25 | single photostress exposure (see stress_type) | photostress (ICH Q1B-type: 1.6M lux*h cool-white fluorescent + 260 W*h/m2 near-UV, chamber 25+/-2C/60+/-5%RH) | aggregation | %HMW (SE-HPLC) | 0.47 | % | Table 8 (Example 2.2/2.3, n=3, mean+/-SD); SD=0.01. Condition: Base (5+/-3C, no light).
US20220081478A1 | E1-S6 | 100 | Sodium phosphate + Sodium succinate | 2.6 + 5 | 5.2 | Mannitol | 4.5% (w/v) | Polysorbate 20 | 0.08 | Histidine | 10 |  | 25 | single photostress exposure (see stress_type) | photostress (ICH Q1B-type: 1.6M lux*h cool-white fluorescent + 260 W*h/m2 near-UV, chamber 25+/-2C/60+/-5%RH) | aggregation | %HMW (SE-HPLC) | 0.58 | % | Table 8 (Example 2.2/2.3, n=3, mean+/-SD); SD=0.01. Condition: Dark control (foil-wrapped, 25+/-2C/60+/-5%RH chamber).
US20220081478A1 | E1-S6 | 100 | Sodium phosphate + Sodium succinate | 2.6 + 5 | 5.2 | Mannitol | 4.5% (w/v) | Polysorbate 20 | 0.08 | Histidine | 10 |  | 25 | single photostress exposure (see stress_type) | photostress (ICH Q1B-type: 1.6M lux*h cool-white fluorescent + 260 W*h/m2 near-UV, chamber 25+/-2C/60+/-5%RH) | aggregation | %HMW (SE-HPLC) | 14.53 | % | Table 8 (Example 2.2/2.3, n=3, mean+/-SD); SD=0.34. Delta(Light-Base)=14.06, Delta(Light-Dark)=13.95 (patent-reported deltas may differ slightly by rounding: see md source). Condition: Light-exposed (25+/-2C/60+/-5%RH, 1.6M lux*h + 260 W*h/m2 near-UV).
US20220081478A1 | E1-S7 | 100 | Sodium phosphate + Sodium succinate | 2.6 + 5 | 5.2 | Mannitol | 2.0% (w/v) | Polysorbate 20 | 0.08 | Histidine | 80 |  | 25 | single photostress exposure (see stress_type) | photostress (ICH Q1B-type: 1.6M lux*h cool-white fluorescent + 260 W*h/m2 near-UV, chamber 25+/-2C/60+/-5%RH) | aggregation | %HMW (SE-HPLC) | 0.31 | % | Table 8 (Example 2.2/2.3, n=3, mean+/-SD); SD=0.0. Condition: Base (5+/-3C, no light).
US20220081478A1 | E1-S7 | 100 | Sodium phosphate + Sodium succinate | 2.6 + 5 | 5.2 | Mannitol | 2.0% (w/v) | Polysorbate 20 | 0.08 | Histidine | 80 |  | 25 | single photostress exposure (see stress_type) | photostress (ICH Q1B-type: 1.6M lux*h cool-white fluorescent + 260 W*h/m2 near-UV, chamber 25+/-2C/60+/-5%RH) | aggregation | %HMW (SE-HPLC) | 0.4 | % | Table 8 (Example 2.2/2.3, n=3, mean+/-SD); SD=0.01. Condition: Dark control (foil-wrapped, 25+/-2C/60+/-5%RH chamber).
US20220081478A1 | E1-S7 | 100 | Sodium phosphate + Sodium succinate | 2.6 + 5 | 5.2 | Mannitol | 2.0% (w/v) | Polysorbate 20 | 0.08 | Histidine | 80 |  | 25 | single photostress exposure (see stress_type) | photostress (ICH Q1B-type: 1.6M lux*h cool-white fluorescent + 260 W*h/m2 near-UV, chamber 25+/-2C/60+/-5%RH) | aggregation | %HMW (SE-HPLC) | 7.45 | % | Table 8 (Example 2.2/2.3, n=3, mean+/-SD); SD=0.2. Delta(Light-Base)=7.14, Delta(Light-Dark)=7.05 (patent-reported deltas may differ slightly by rounding: see md source). Condition: Light-exposed (25+/-2C/60+/-5%RH, 1.6M lux*h + 260 W*h/m2 near-UV).
US20220081478A1 | E1-S11 | 100 |  |  | 5.2 | Mannitol | 4.2% (w/v) | Polysorbate 80 | 0.1 |  |  | Humira(R)-replica control (unbuffered) | 25 | single photostress exposure (see stress_type) | photostress (ICH Q1B-type: 1.6M lux*h cool-white fluorescent + 260 W*h/m2 near-UV, chamber 25+/-2C/60+/-5%RH) | aggregation | %HMW (SE-HPLC) | 0.77 | % | Table 8 (Example 2.2/2.3, n=3, mean+/-SD); SD=0.01. Condition: Base (5+/-3C, no light).
US20220081478A1 | E1-S11 | 100 |  |  | 5.2 | Mannitol | 4.2% (w/v) | Polysorbate 80 | 0.1 |  |  | Humira(R)-replica control (unbuffered) | 25 | single photostress exposure (see stress_type) | photostress (ICH Q1B-type: 1.6M lux*h cool-white fluorescent + 260 W*h/m2 near-UV, chamber 25+/-2C/60+/-5%RH) | aggregation | %HMW (SE-HPLC) | 0.95 | % | Table 8 (Example 2.2/2.3, n=3, mean+/-SD); SD=0.01. Condition: Dark control (foil-wrapped, 25+/-2C/60+/-5%RH chamber).
US20220081478A1 | E1-S11 | 100 |  |  | 5.2 | Mannitol | 4.2% (w/v) | Polysorbate 80 | 0.1 |  |  | Humira(R)-replica control (unbuffered) | 25 | single photostress exposure (see stress_type) | photostress (ICH Q1B-type: 1.6M lux*h cool-white fluorescent + 260 W*h/m2 near-UV, chamber 25+/-2C/60+/-5%RH) | aggregation | %HMW (SE-HPLC) | 19.14 | % | Table 8 (Example 2.2/2.3, n=3, mean+/-SD); SD=0.26. Delta(Light-Base)=18.37, Delta(Light-Dark)=18.19 (patent-reported deltas may differ slightly by rounding: see md source). Condition: Light-exposed (25+/-2C/60+/-5%RH, 1.6M lux*h + 260 W*h/m2 near-UV).
US20220081478A1 | E1-S1 | 100 | Sodium phosphate | 2.6 | 5.2 | Mannitol | 3.0% (w/v) | Polysorbate 20 | 0.08 | Histidine | 59 |  | 25 | single photostress exposure (see stress_type) | photostress (ICH Q1B-type: 1.6M lux*h cool-white fluorescent + 260 W*h/m2 near-UV, chamber 25+/-2C/60+/-5%RH) | purity/monomer | %Monomer (SE-HPLC) | 99.4 | % | Table 9 (Example 2.2/2.3, n=3, mean+/-SD); SD=0.01. Condition: Base (5+/-3C, no light).
US20220081478A1 | E1-S1 | 100 | Sodium phosphate | 2.6 | 5.2 | Mannitol | 3.0% (w/v) | Polysorbate 20 | 0.08 | Histidine | 59 |  | 25 | single photostress exposure (see stress_type) | photostress (ICH Q1B-type: 1.6M lux*h cool-white fluorescent + 260 W*h/m2 near-UV, chamber 25+/-2C/60+/-5%RH) | purity/monomer | %Monomer (SE-HPLC) | 99.29 | % | Table 9 (Example 2.2/2.3, n=3, mean+/-SD); SD=0.02. Condition: Dark control (foil-wrapped, 25+/-2C/60+/-5%RH chamber).
US20220081478A1 | E1-S1 | 100 | Sodium phosphate | 2.6 | 5.2 | Mannitol | 3.0% (w/v) | Polysorbate 20 | 0.08 | Histidine | 59 |  | 25 | single photostress exposure (see stress_type) | photostress (ICH Q1B-type: 1.6M lux*h cool-white fluorescent + 260 W*h/m2 near-UV, chamber 25+/-2C/60+/-5%RH) | purity/monomer | %Monomer (SE-HPLC) | 89.62 | % | Table 9 (Example 2.2/2.3, n=3, mean+/-SD); SD=0.17. Delta(Light-Base)=-9.78, Delta(Light-Dark)=-9.67 (patent-reported deltas may differ slightly by rounding: see md source). Condition: Light-exposed (25+/-2C/60+/-5%RH, 1.6M lux*h + 260 W*h/m2 near-UV).
US20220081478A1 | E1-S2 | 100 | Sodium phosphate + Sodium succinate | 2.6 (phosphate) + 5 (succinate) | 5.2 | Mannitol | 3.0% (w/v) | Polysorbate 20 | 0.08 | Histidine | 59 |  | 25 | single photostress exposure (see stress_type) | photostress (ICH Q1B-type: 1.6M lux*h cool-white fluorescent + 260 W*h/m2 near-UV, chamber 25+/-2C/60+/-5%RH) | purity/monomer | %Monomer (SE-HPLC) | 99.42 | % | Table 9 (Example 2.2/2.3, n=3, mean+/-SD); SD=0.0. Condition: Base (5+/-3C, no light).
US20220081478A1 | E1-S2 | 100 | Sodium phosphate + Sodium succinate | 2.6 (phosphate) + 5 (succinate) | 5.2 | Mannitol | 3.0% (w/v) | Polysorbate 20 | 0.08 | Histidine | 59 |  | 25 | single photostress exposure (see stress_type) | photostress (ICH Q1B-type: 1.6M lux*h cool-white fluorescent + 260 W*h/m2 near-UV, chamber 25+/-2C/60+/-5%RH) | purity/monomer | %Monomer (SE-HPLC) | 99.31 | % | Table 9 (Example 2.2/2.3, n=3, mean+/-SD); SD=0.01. Condition: Dark control (foil-wrapped, 25+/-2C/60+/-5%RH chamber).
US20220081478A1 | E1-S2 | 100 | Sodium phosphate + Sodium succinate | 2.6 (phosphate) + 5 (succinate) | 5.2 | Mannitol | 3.0% (w/v) | Polysorbate 20 | 0.08 | Histidine | 59 |  | 25 | single photostress exposure (see stress_type) | photostress (ICH Q1B-type: 1.6M lux*h cool-white fluorescent + 260 W*h/m2 near-UV, chamber 25+/-2C/60+/-5%RH) | purity/monomer | %Monomer (SE-HPLC) | 90.37 | % | Table 9 (Example 2.2/2.3, n=3, mean+/-SD); SD=0.11. Delta(Light-Base)=-9.05, Delta(Light-Dark)=-8.94 (patent-reported deltas may differ slightly by rounding: see md source). Condition: Light-exposed (25+/-2C/60+/-5%RH, 1.6M lux*h + 260 W*h/m2 near-UV).
US20220081478A1 | E1-S3 | 100 | Sodium phosphate + Sodium succinate | 2.6 + 5 | 5.2 | Mannitol | 5.0% (w/v) | Polysorbate 20 | 0.08 |  |  |  | 25 | single photostress exposure (see stress_type) | photostress (ICH Q1B-type: 1.6M lux*h cool-white fluorescent + 260 W*h/m2 near-UV, chamber 25+/-2C/60+/-5%RH) | purity/monomer | %Monomer (SE-HPLC) | 99.1 | % | Table 9 (Example 2.2/2.3, n=3, mean+/-SD); SD=0.01. Condition: Base (5+/-3C, no light).
US20220081478A1 | E1-S3 | 100 | Sodium phosphate + Sodium succinate | 2.6 + 5 | 5.2 | Mannitol | 5.0% (w/v) | Polysorbate 20 | 0.08 |  |  |  | 25 | single photostress exposure (see stress_type) | photostress (ICH Q1B-type: 1.6M lux*h cool-white fluorescent + 260 W*h/m2 near-UV, chamber 25+/-2C/60+/-5%RH) | purity/monomer | %Monomer (SE-HPLC) | 98.95 | % | Table 9 (Example 2.2/2.3, n=3, mean+/-SD); SD=0.03. Condition: Dark control (foil-wrapped, 25+/-2C/60+/-5%RH chamber).
US20220081478A1 | E1-S3 | 100 | Sodium phosphate + Sodium succinate | 2.6 + 5 | 5.2 | Mannitol | 5.0% (w/v) | Polysorbate 20 | 0.08 |  |  |  | 25 | single photostress exposure (see stress_type) | photostress (ICH Q1B-type: 1.6M lux*h cool-white fluorescent + 260 W*h/m2 near-UV, chamber 25+/-2C/60+/-5%RH) | purity/monomer | %Monomer (SE-HPLC) | 79.97 | % | Table 9 (Example 2.2/2.3, n=3, mean+/-SD); SD=0.62. Delta(Light-Base)=-19.13, Delta(Light-Dark)=-18.98 (patent-reported deltas may differ slightly by rounding: see md source). Condition: Light-exposed (25+/-2C/60+/-5%RH, 1.6M lux*h + 260 W*h/m2 near-UV).
US20220081478A1 | E1-S4 | 100 | Sodium phosphate + Sodium succinate | 2.6 + 5 | 5.2 | Mannitol | 3.0% (w/v) | Polysorbate 20 | 0.08 | Arginine hydrochloride | 59 |  | 25 | single photostress exposure (see stress_type) | photostress (ICH Q1B-type: 1.6M lux*h cool-white fluorescent + 260 W*h/m2 near-UV, chamber 25+/-2C/60+/-5%RH) | purity/monomer | %Monomer (SE-HPLC) | 99.35 | % | Table 9 (Example 2.2/2.3, n=3, mean+/-SD); SD=0.0. Condition: Base (5+/-3C, no light).
US20220081478A1 | E1-S4 | 100 | Sodium phosphate + Sodium succinate | 2.6 + 5 | 5.2 | Mannitol | 3.0% (w/v) | Polysorbate 20 | 0.08 | Arginine hydrochloride | 59 |  | 25 | single photostress exposure (see stress_type) | photostress (ICH Q1B-type: 1.6M lux*h cool-white fluorescent + 260 W*h/m2 near-UV, chamber 25+/-2C/60+/-5%RH) | purity/monomer | %Monomer (SE-HPLC) | 99.25 | % | Table 9 (Example 2.2/2.3, n=3, mean+/-SD); SD=0.01. Condition: Dark control (foil-wrapped, 25+/-2C/60+/-5%RH chamber).
US20220081478A1 | E1-S4 | 100 | Sodium phosphate + Sodium succinate | 2.6 + 5 | 5.2 | Mannitol | 3.0% (w/v) | Polysorbate 20 | 0.08 | Arginine hydrochloride | 59 |  | 25 | single photostress exposure (see stress_type) | photostress (ICH Q1B-type: 1.6M lux*h cool-white fluorescent + 260 W*h/m2 near-UV, chamber 25+/-2C/60+/-5%RH) | purity/monomer | %Monomer (SE-HPLC) | 77.4 | % | Table 9 (Example 2.2/2.3, n=3, mean+/-SD); SD=0.83. Delta(Light-Base)=-21.95, Delta(Light-Dark)=-21.85 (patent-reported deltas may differ slightly by rounding: see md source). Condition: Light-exposed (25+/-2C/60+/-5%RH, 1.6M lux*h + 260 W*h/m2 near-UV).
US20220081478A1 | E1-S6 | 100 | Sodium phosphate + Sodium succinate | 2.6 + 5 | 5.2 | Mannitol | 4.5% (w/v) | Polysorbate 20 | 0.08 | Histidine | 10 |  | 25 | single photostress exposure (see stress_type) | photostress (ICH Q1B-type: 1.6M lux*h cool-white fluorescent + 260 W*h/m2 near-UV, chamber 25+/-2C/60+/-5%RH) | purity/monomer | %Monomer (SE-HPLC) | 99.28 | % | Table 9 (Example 2.2/2.3, n=3, mean+/-SD); SD=0.01. Condition: Base (5+/-3C, no light).
US20220081478A1 | E1-S6 | 100 | Sodium phosphate + Sodium succinate | 2.6 + 5 | 5.2 | Mannitol | 4.5% (w/v) | Polysorbate 20 | 0.08 | Histidine | 10 |  | 25 | single photostress exposure (see stress_type) | photostress (ICH Q1B-type: 1.6M lux*h cool-white fluorescent + 260 W*h/m2 near-UV, chamber 25+/-2C/60+/-5%RH) | purity/monomer | %Monomer (SE-HPLC) | 99.17 | % | Table 9 (Example 2.2/2.3, n=3, mean+/-SD); SD=0.02. Condition: Dark control (foil-wrapped, 25+/-2C/60+/-5%RH chamber).
US20220081478A1 | E1-S6 | 100 | Sodium phosphate + Sodium succinate | 2.6 + 5 | 5.2 | Mannitol | 4.5% (w/v) | Polysorbate 20 | 0.08 | Histidine | 10 |  | 25 | single photostress exposure (see stress_type) | photostress (ICH Q1B-type: 1.6M lux*h cool-white fluorescent + 260 W*h/m2 near-UV, chamber 25+/-2C/60+/-5%RH) | purity/monomer | %Monomer (SE-HPLC) | 83.73 | % | Table 9 (Example 2.2/2.3, n=3, mean+/-SD); SD=0.35. Delta(Light-Base)=-15.55, Delta(Light-Dark)=-15.44 (patent-reported deltas may differ slightly by rounding: see md source). Condition: Light-exposed (25+/-2C/60+/-5%RH, 1.6M lux*h + 260 W*h/m2 near-UV).
US20220081478A1 | E1-S7 | 100 | Sodium phosphate + Sodium succinate | 2.6 + 5 | 5.2 | Mannitol | 2.0% (w/v) | Polysorbate 20 | 0.08 | Histidine | 80 |  | 25 | single photostress exposure (see stress_type) | photostress (ICH Q1B-type: 1.6M lux*h cool-white fluorescent + 260 W*h/m2 near-UV, chamber 25+/-2C/60+/-5%RH) | purity/monomer | %Monomer (SE-HPLC) | 99.44 | % | Table 9 (Example 2.2/2.3, n=3, mean+/-SD); SD=0.02. Condition: Base (5+/-3C, no light).
US20220081478A1 | E1-S7 | 100 | Sodium phosphate + Sodium succinate | 2.6 + 5 | 5.2 | Mannitol | 2.0% (w/v) | Polysorbate 20 | 0.08 | Histidine | 80 |  | 25 | single photostress exposure (see stress_type) | photostress (ICH Q1B-type: 1.6M lux*h cool-white fluorescent + 260 W*h/m2 near-UV, chamber 25+/-2C/60+/-5%RH) | purity/monomer | %Monomer (SE-HPLC) | 99.4 | % | Table 9 (Example 2.2/2.3, n=3, mean+/-SD); SD=0.11. Condition: Dark control (foil-wrapped, 25+/-2C/60+/-5%RH chamber).
US20220081478A1 | E1-S7 | 100 | Sodium phosphate + Sodium succinate | 2.6 + 5 | 5.2 | Mannitol | 2.0% (w/v) | Polysorbate 20 | 0.08 | Histidine | 80 |  | 25 | single photostress exposure (see stress_type) | photostress (ICH Q1B-type: 1.6M lux*h cool-white fluorescent + 260 W*h/m2 near-UV, chamber 25+/-2C/60+/-5%RH) | purity/monomer | %Monomer (SE-HPLC) | 91.15 | % | Table 9 (Example 2.2/2.3, n=3, mean+/-SD); SD=0.23. Delta(Light-Base)=-8.29, Delta(Light-Dark)=-8.25 (patent-reported deltas may differ slightly by rounding: see md source). Condition: Light-exposed (25+/-2C/60+/-5%RH, 1.6M lux*h + 260 W*h/m2 near-UV).
US20220081478A1 | E1-S11 | 100 |  |  | 5.2 | Mannitol | 4.2% (w/v) | Polysorbate 80 | 0.1 |  |  | Humira(R)-replica control (unbuffered) | 25 | single photostress exposure (see stress_type) | photostress (ICH Q1B-type: 1.6M lux*h cool-white fluorescent + 260 W*h/m2 near-UV, chamber 25+/-2C/60+/-5%RH) | purity/monomer | %Monomer (SE-HPLC) | 98.98 | % | Table 9 (Example 2.2/2.3, n=3, mean+/-SD); SD=0.01. Condition: Base (5+/-3C, no light).
US20220081478A1 | E1-S11 | 100 |  |  | 5.2 | Mannitol | 4.2% (w/v) | Polysorbate 80 | 0.1 |  |  | Humira(R)-replica control (unbuffered) | 25 | single photostress exposure (see stress_type) | photostress (ICH Q1B-type: 1.6M lux*h cool-white fluorescent + 260 W*h/m2 near-UV, chamber 25+/-2C/60+/-5%RH) | purity/monomer | %Monomer (SE-HPLC) | 98.8 | % | Table 9 (Example 2.2/2.3, n=3, mean+/-SD); SD=0.01. Condition: Dark control (foil-wrapped, 25+/-2C/60+/-5%RH chamber).
US20220081478A1 | E1-S11 | 100 |  |  | 5.2 | Mannitol | 4.2% (w/v) | Polysorbate 80 | 0.1 |  |  | Humira(R)-replica control (unbuffered) | 25 | single photostress exposure (see stress_type) | photostress (ICH Q1B-type: 1.6M lux*h cool-white fluorescent + 260 W*h/m2 near-UV, chamber 25+/-2C/60+/-5%RH) | purity/monomer | %Monomer (SE-HPLC) | 78.93 | % | Table 9 (Example 2.2/2.3, n=3, mean+/-SD); SD=0.24. Delta(Light-Base)=-20.05, Delta(Light-Dark)=-19.87 (patent-reported deltas may differ slightly by rounding: see md source). Condition: Light-exposed (25+/-2C/60+/-5%RH, 1.6M lux*h + 260 W*h/m2 near-UV).
US20220081478A1 | E1-S1 | 100 | Sodium phosphate | 2.6 | 5.2 | Mannitol | 3.0% (w/v) | Polysorbate 20 | 0.08 | Histidine | 59 |  | 25 | single photostress exposure (see stress_type) | photostress (ICH Q1B-type: 1.6M lux*h cool-white fluorescent + 260 W*h/m2 near-UV, chamber 25+/-2C/60+/-5%RH) | fragmentation/degradation | %LMW (SE-HPLC) | 0.25 | % | Table 10 (Example 2.2/2.3, n=3, mean+/-SD); SD=0.0. Condition: Base (5+/-3C, no light).
US20220081478A1 | E1-S1 | 100 | Sodium phosphate | 2.6 | 5.2 | Mannitol | 3.0% (w/v) | Polysorbate 20 | 0.08 | Histidine | 59 |  | 25 | single photostress exposure (see stress_type) | photostress (ICH Q1B-type: 1.6M lux*h cool-white fluorescent + 260 W*h/m2 near-UV, chamber 25+/-2C/60+/-5%RH) | fragmentation/degradation | %LMW (SE-HPLC) | 0.25 | % | Table 10 (Example 2.2/2.3, n=3, mean+/-SD); SD=0.0. Condition: Dark control (foil-wrapped, 25+/-2C/60+/-5%RH chamber).
US20220081478A1 | E1-S1 | 100 | Sodium phosphate | 2.6 | 5.2 | Mannitol | 3.0% (w/v) | Polysorbate 20 | 0.08 | Histidine | 59 |  | 25 | single photostress exposure (see stress_type) | photostress (ICH Q1B-type: 1.6M lux*h cool-white fluorescent + 260 W*h/m2 near-UV, chamber 25+/-2C/60+/-5%RH) | fragmentation/degradation | %LMW (SE-HPLC) | 1.46 | % | Table 10 (Example 2.2/2.3, n=3, mean+/-SD); SD=0.02. Delta(Light-Base)=1.21, Delta(Light-Dark)=1.21 (patent-reported deltas may differ slightly by rounding: see md source). Condition: Light-exposed (25+/-2C/60+/-5%RH, 1.6M lux*h + 260 W*h/m2 near-UV).
US20220081478A1 | E1-S2 | 100 | Sodium phosphate + Sodium succinate | 2.6 (phosphate) + 5 (succinate) | 5.2 | Mannitol | 3.0% (w/v) | Polysorbate 20 | 0.08 | Histidine | 59 |  | 25 | single photostress exposure (see stress_type) | photostress (ICH Q1B-type: 1.6M lux*h cool-white fluorescent + 260 W*h/m2 near-UV, chamber 25+/-2C/60+/-5%RH) | fragmentation/degradation | %LMW (SE-HPLC) | 0.25 | % | Table 10 (Example 2.2/2.3, n=3, mean+/-SD); SD=0.0. Condition: Base (5+/-3C, no light).
US20220081478A1 | E1-S2 | 100 | Sodium phosphate + Sodium succinate | 2.6 (phosphate) + 5 (succinate) | 5.2 | Mannitol | 3.0% (w/v) | Polysorbate 20 | 0.08 | Histidine | 59 |  | 25 | single photostress exposure (see stress_type) | photostress (ICH Q1B-type: 1.6M lux*h cool-white fluorescent + 260 W*h/m2 near-UV, chamber 25+/-2C/60+/-5%RH) | fragmentation/degradation | %LMW (SE-HPLC) | 0.25 | % | Table 10 (Example 2.2/2.3, n=3, mean+/-SD); SD=0.01. Condition: Dark control (foil-wrapped, 25+/-2C/60+/-5%RH chamber).
US20220081478A1 | E1-S2 | 100 | Sodium phosphate + Sodium succinate | 2.6 (phosphate) + 5 (succinate) | 5.2 | Mannitol | 3.0% (w/v) | Polysorbate 20 | 0.08 | Histidine | 59 |  | 25 | single photostress exposure (see stress_type) | photostress (ICH Q1B-type: 1.6M lux*h cool-white fluorescent + 260 W*h/m2 near-UV, chamber 25+/-2C/60+/-5%RH) | fragmentation/degradation | %LMW (SE-HPLC) | 1.44 | % | Table 10 (Example 2.2/2.3, n=3, mean+/-SD); SD=0.02. Delta(Light-Base)=1.19, Delta(Light-Dark)=1.19 (patent-reported deltas may differ slightly by rounding: see md source). Condition: Light-exposed (25+/-2C/60+/-5%RH, 1.6M lux*h + 260 W*h/m2 near-UV).
US20220081478A1 | E1-S3 | 100 | Sodium phosphate + Sodium succinate | 2.6 + 5 | 5.2 | Mannitol | 5.0% (w/v) | Polysorbate 20 | 0.08 |  |  |  | 25 | single photostress exposure (see stress_type) | photostress (ICH Q1B-type: 1.6M lux*h cool-white fluorescent + 260 W*h/m2 near-UV, chamber 25+/-2C/60+/-5%RH) | fragmentation/degradation | %LMW (SE-HPLC) | 0.25 | % | Table 10 (Example 2.2/2.3, n=3, mean+/-SD); SD=0.01. Condition: Base (5+/-3C, no light).
US20220081478A1 | E1-S3 | 100 | Sodium phosphate + Sodium succinate | 2.6 + 5 | 5.2 | Mannitol | 5.0% (w/v) | Polysorbate 20 | 0.08 |  |  |  | 25 | single photostress exposure (see stress_type) | photostress (ICH Q1B-type: 1.6M lux*h cool-white fluorescent + 260 W*h/m2 near-UV, chamber 25+/-2C/60+/-5%RH) | fragmentation/degradation | %LMW (SE-HPLC) | 0.26 | % | Table 10 (Example 2.2/2.3, n=3, mean+/-SD); SD=0.01. Condition: Dark control (foil-wrapped, 25+/-2C/60+/-5%RH chamber).
US20220081478A1 | E1-S3 | 100 | Sodium phosphate + Sodium succinate | 2.6 + 5 | 5.2 | Mannitol | 5.0% (w/v) | Polysorbate 20 | 0.08 |  |  |  | 25 | single photostress exposure (see stress_type) | photostress (ICH Q1B-type: 1.6M lux*h cool-white fluorescent + 260 W*h/m2 near-UV, chamber 25+/-2C/60+/-5%RH) | fragmentation/degradation | %LMW (SE-HPLC) | 1.89 | % | Table 10 (Example 2.2/2.3, n=3, mean+/-SD); SD=0.02. Delta(Light-Base)=1.64, Delta(Light-Dark)=1.63 (patent-reported deltas may differ slightly by rounding: see md source). Condition: Light-exposed (25+/-2C/60+/-5%RH, 1.6M lux*h + 260 W*h/m2 near-UV).
US20220081478A1 | E1-S4 | 100 | Sodium phosphate + Sodium succinate | 2.6 + 5 | 5.2 | Mannitol | 3.0% (w/v) | Polysorbate 20 | 0.08 | Arginine hydrochloride | 59 |  | 25 | single photostress exposure (see stress_type) | photostress (ICH Q1B-type: 1.6M lux*h cool-white fluorescent + 260 W*h/m2 near-UV, chamber 25+/-2C/60+/-5%RH) | fragmentation/degradation | %LMW (SE-HPLC) | 0.25 | % | Table 10 (Example 2.2/2.3, n=3, mean+/-SD); SD=0.0. Condition: Base (5+/-3C, no light).
US20220081478A1 | E1-S4 | 100 | Sodium phosphate + Sodium succinate | 2.6 + 5 | 5.2 | Mannitol | 3.0% (w/v) | Polysorbate 20 | 0.08 | Arginine hydrochloride | 59 |  | 25 | single photostress exposure (see stress_type) | photostress (ICH Q1B-type: 1.6M lux*h cool-white fluorescent + 260 W*h/m2 near-UV, chamber 25+/-2C/60+/-5%RH) | fragmentation/degradation | %LMW (SE-HPLC) | 0.26 | % | Table 10 (Example 2.2/2.3, n=3, mean+/-SD); SD=0.01. Condition: Dark control (foil-wrapped, 25+/-2C/60+/-5%RH chamber).
US20220081478A1 | E1-S4 | 100 | Sodium phosphate + Sodium succinate | 2.6 + 5 | 5.2 | Mannitol | 3.0% (w/v) | Polysorbate 20 | 0.08 | Arginine hydrochloride | 59 |  | 25 | single photostress exposure (see stress_type) | photostress (ICH Q1B-type: 1.6M lux*h cool-white fluorescent + 260 W*h/m2 near-UV, chamber 25+/-2C/60+/-5%RH) | fragmentation/degradation | %LMW (SE-HPLC) | 1.81 | % | Table 10 (Example 2.2/2.3, n=3, mean+/-SD); SD=0.02. Delta(Light-Base)=1.56, Delta(Light-Dark)=1.55 (patent-reported deltas may differ slightly by rounding: see md source). Condition: Light-exposed (25+/-2C/60+/-5%RH, 1.6M lux*h + 260 W*h/m2 near-UV).
US20220081478A1 | E1-S6 | 100 | Sodium phosphate + Sodium succinate | 2.6 + 5 | 5.2 | Mannitol | 4.5% (w/v) | Polysorbate 20 | 0.08 | Histidine | 10 |  | 25 | single photostress exposure (see stress_type) | photostress (ICH Q1B-type: 1.6M lux*h cool-white fluorescent + 260 W*h/m2 near-UV, chamber 25+/-2C/60+/-5%RH) | fragmentation/degradation | %LMW (SE-HPLC) | 0.25 | % | Table 10 (Example 2.2/2.3, n=3, mean+/-SD); SD=0.0. Condition: Base (5+/-3C, no light).
US20220081478A1 | E1-S6 | 100 | Sodium phosphate + Sodium succinate | 2.6 + 5 | 5.2 | Mannitol | 4.5% (w/v) | Polysorbate 20 | 0.08 | Histidine | 10 |  | 25 | single photostress exposure (see stress_type) | photostress (ICH Q1B-type: 1.6M lux*h cool-white fluorescent + 260 W*h/m2 near-UV, chamber 25+/-2C/60+/-5%RH) | fragmentation/degradation | %LMW (SE-HPLC) | 0.26 | % | Table 10 (Example 2.2/2.3, n=3, mean+/-SD); SD=0.01. Condition: Dark control (foil-wrapped, 25+/-2C/60+/-5%RH chamber).
US20220081478A1 | E1-S6 | 100 | Sodium phosphate + Sodium succinate | 2.6 + 5 | 5.2 | Mannitol | 4.5% (w/v) | Polysorbate 20 | 0.08 | Histidine | 10 |  | 25 | single photostress exposure (see stress_type) | photostress (ICH Q1B-type: 1.6M lux*h cool-white fluorescent + 260 W*h/m2 near-UV, chamber 25+/-2C/60+/-5%RH) | fragmentation/degradation | %LMW (SE-HPLC) | 1.74 | % | Table 10 (Example 2.2/2.3, n=3, mean+/-SD); SD=0.02. Delta(Light-Base)=1.49, Delta(Light-Dark)=1.48 (patent-reported deltas may differ slightly by rounding: see md source). Condition: Light-exposed (25+/-2C/60+/-5%RH, 1.6M lux*h + 260 W*h/m2 near-UV).
US20220081478A1 | E1-S7 | 100 | Sodium phosphate + Sodium succinate | 2.6 + 5 | 5.2 | Mannitol | 2.0% (w/v) | Polysorbate 20 | 0.08 | Histidine | 80 |  | 25 | single photostress exposure (see stress_type) | photostress (ICH Q1B-type: 1.6M lux*h cool-white fluorescent + 260 W*h/m2 near-UV, chamber 25+/-2C/60+/-5%RH) | fragmentation/degradation | %LMW (SE-HPLC) | 0.25 | % | Table 10 (Example 2.2/2.3, n=3, mean+/-SD); SD=0.01. Condition: Base (5+/-3C, no light).
US20220081478A1 | E1-S7 | 100 | Sodium phosphate + Sodium succinate | 2.6 + 5 | 5.2 | Mannitol | 2.0% (w/v) | Polysorbate 20 | 0.08 | Histidine | 80 |  | 25 | single photostress exposure (see stress_type) | photostress (ICH Q1B-type: 1.6M lux*h cool-white fluorescent + 260 W*h/m2 near-UV, chamber 25+/-2C/60+/-5%RH) | fragmentation/degradation | %LMW (SE-HPLC) | 0.2 | % | Table 10 (Example 2.2/2.3, n=3, mean+/-SD); SD=0.1. Condition: Dark control (foil-wrapped, 25+/-2C/60+/-5%RH chamber).
US20220081478A1 | E1-S7 | 100 | Sodium phosphate + Sodium succinate | 2.6 + 5 | 5.2 | Mannitol | 2.0% (w/v) | Polysorbate 20 | 0.08 | Histidine | 80 |  | 25 | single photostress exposure (see stress_type) | photostress (ICH Q1B-type: 1.6M lux*h cool-white fluorescent + 260 W*h/m2 near-UV, chamber 25+/-2C/60+/-5%RH) | fragmentation/degradation | %LMW (SE-HPLC) | 1.4 | % | Table 10 (Example 2.2/2.3, n=3, mean+/-SD); SD=0.03. Delta(Light-Base)=1.15, Delta(Light-Dark)=1.2 (patent-reported deltas may differ slightly by rounding: see md source). Condition: Light-exposed (25+/-2C/60+/-5%RH, 1.6M lux*h + 260 W*h/m2 near-UV).
US20220081478A1 | E1-S11 | 100 |  |  | 5.2 | Mannitol | 4.2% (w/v) | Polysorbate 80 | 0.1 |  |  | Humira(R)-replica control (unbuffered) | 25 | single photostress exposure (see stress_type) | photostress (ICH Q1B-type: 1.6M lux*h cool-white fluorescent + 260 W*h/m2 near-UV, chamber 25+/-2C/60+/-5%RH) | fragmentation/degradation | %LMW (SE-HPLC) | 0.25 | % | Table 10 (Example 2.2/2.3, n=3, mean+/-SD); SD=0.01. Condition: Base (5+/-3C, no light).
US20220081478A1 | E1-S11 | 100 |  |  | 5.2 | Mannitol | 4.2% (w/v) | Polysorbate 80 | 0.1 |  |  | Humira(R)-replica control (unbuffered) | 25 | single photostress exposure (see stress_type) | photostress (ICH Q1B-type: 1.6M lux*h cool-white fluorescent + 260 W*h/m2 near-UV, chamber 25+/-2C/60+/-5%RH) | fragmentation/degradation | %LMW (SE-HPLC) | 0.25 | % | Table 10 (Example 2.2/2.3, n=3, mean+/-SD); SD=0.0. Condition: Dark control (foil-wrapped, 25+/-2C/60+/-5%RH chamber).
US20220081478A1 | E1-S11 | 100 |  |  | 5.2 | Mannitol | 4.2% (w/v) | Polysorbate 80 | 0.1 |  |  | Humira(R)-replica control (unbuffered) | 25 | single photostress exposure (see stress_type) | photostress (ICH Q1B-type: 1.6M lux*h cool-white fluorescent + 260 W*h/m2 near-UV, chamber 25+/-2C/60+/-5%RH) | fragmentation/degradation | %LMW (SE-HPLC) | 1.93 | % | Table 10 (Example 2.2/2.3, n=3, mean+/-SD); SD=0.03. Delta(Light-Base)=1.68, Delta(Light-Dark)=1.68 (patent-reported deltas may differ slightly by rounding: see md source). Condition: Light-exposed (25+/-2C/60+/-5%RH, 1.6M lux*h + 260 W*h/m2 near-UV).
US20220081478A1 | E1-S1 | 100 | Sodium phosphate | 2.6 | 5.2 | Mannitol | 3.0% (w/v) | Polysorbate 20 | 0.08 | Histidine | 59 |  | 25 | single photostress exposure (see stress_type) | photostress (ICH Q1B-type: 1.6M lux*h cool-white fluorescent + 260 W*h/m2 near-UV, chamber 25+/-2C/60+/-5%RH) | oxidation | %Met256 oxidation (LC-MS) | 4.23 | % | Table 11 (Example 2.2/2.3, n=3, mean+/-SD); SD=0.06. Condition: Base (5+/-3C, no light).
US20220081478A1 | E1-S1 | 100 | Sodium phosphate | 2.6 | 5.2 | Mannitol | 3.0% (w/v) | Polysorbate 20 | 0.08 | Histidine | 59 |  | 25 | single photostress exposure (see stress_type) | photostress (ICH Q1B-type: 1.6M lux*h cool-white fluorescent + 260 W*h/m2 near-UV, chamber 25+/-2C/60+/-5%RH) | oxidation | %Met256 oxidation (LC-MS) | 4.43 | % | Table 11 (Example 2.2/2.3, n=3, mean+/-SD); SD=0.31. Condition: Dark control (foil-wrapped, 25+/-2C/60+/-5%RH chamber).
US20220081478A1 | E1-S1 | 100 | Sodium phosphate | 2.6 | 5.2 | Mannitol | 3.0% (w/v) | Polysorbate 20 | 0.08 | Histidine | 59 |  | 25 | single photostress exposure (see stress_type) | photostress (ICH Q1B-type: 1.6M lux*h cool-white fluorescent + 260 W*h/m2 near-UV, chamber 25+/-2C/60+/-5%RH) | oxidation | %Met256 oxidation (LC-MS) | 55.8 | % | Table 11 (Example 2.2/2.3, n=3, mean+/-SD); SD=1.04. Delta(Light-Base)=51.57, Delta(Light-Dark)=51.37 (patent-reported deltas may differ slightly by rounding: see md source). Condition: Light-exposed (25+/-2C/60+/-5%RH, 1.6M lux*h + 260 W*h/m2 near-UV).
US20220081478A1 | E1-S2 | 100 | Sodium phosphate + Sodium succinate | 2.6 (phosphate) + 5 (succinate) | 5.2 | Mannitol | 3.0% (w/v) | Polysorbate 20 | 0.08 | Histidine | 59 |  | 25 | single photostress exposure (see stress_type) | photostress (ICH Q1B-type: 1.6M lux*h cool-white fluorescent + 260 W*h/m2 near-UV, chamber 25+/-2C/60+/-5%RH) | oxidation | %Met256 oxidation (LC-MS) | 4.67 | % | Table 11 (Example 2.2/2.3, n=3, mean+/-SD); SD=0.42. Condition: Base (5+/-3C, no light).
US20220081478A1 | E1-S2 | 100 | Sodium phosphate + Sodium succinate | 2.6 (phosphate) + 5 (succinate) | 5.2 | Mannitol | 3.0% (w/v) | Polysorbate 20 | 0.08 | Histidine | 59 |  | 25 | single photostress exposure (see stress_type) | photostress (ICH Q1B-type: 1.6M lux*h cool-white fluorescent + 260 W*h/m2 near-UV, chamber 25+/-2C/60+/-5%RH) | oxidation | %Met256 oxidation (LC-MS) | 4.57 | % | Table 11 (Example 2.2/2.3, n=3, mean+/-SD); SD=0.32. Condition: Dark control (foil-wrapped, 25+/-2C/60+/-5%RH chamber).
US20220081478A1 | E1-S2 | 100 | Sodium phosphate + Sodium succinate | 2.6 (phosphate) + 5 (succinate) | 5.2 | Mannitol | 3.0% (w/v) | Polysorbate 20 | 0.08 | Histidine | 59 |  | 25 | single photostress exposure (see stress_type) | photostress (ICH Q1B-type: 1.6M lux*h cool-white fluorescent + 260 W*h/m2 near-UV, chamber 25+/-2C/60+/-5%RH) | oxidation | %Met256 oxidation (LC-MS) | 57.07 | % | Table 11 (Example 2.2/2.3, n=3, mean+/-SD); SD=0.49. Delta(Light-Base)=52.4, Delta(Light-Dark)=52.5 (patent-reported deltas may differ slightly by rounding: see md source). Condition: Light-exposed (25+/-2C/60+/-5%RH, 1.6M lux*h + 260 W*h/m2 near-UV).
US20220081478A1 | E1-S3 | 100 | Sodium phosphate + Sodium succinate | 2.6 + 5 | 5.2 | Mannitol | 5.0% (w/v) | Polysorbate 20 | 0.08 |  |  |  | 25 | single photostress exposure (see stress_type) | photostress (ICH Q1B-type: 1.6M lux*h cool-white fluorescent + 260 W*h/m2 near-UV, chamber 25+/-2C/60+/-5%RH) | oxidation | %Met256 oxidation (LC-MS) | 4.37 | % | Table 11 (Example 2.2/2.3, n=3, mean+/-SD); SD=0.12. Condition: Base (5+/-3C, no light).
US20220081478A1 | E1-S3 | 100 | Sodium phosphate + Sodium succinate | 2.6 + 5 | 5.2 | Mannitol | 5.0% (w/v) | Polysorbate 20 | 0.08 |  |  |  | 25 | single photostress exposure (see stress_type) | photostress (ICH Q1B-type: 1.6M lux*h cool-white fluorescent + 260 W*h/m2 near-UV, chamber 25+/-2C/60+/-5%RH) | oxidation | %Met256 oxidation (LC-MS) | 4.57 | % | Table 11 (Example 2.2/2.3, n=3, mean+/-SD); SD=0.4. Condition: Dark control (foil-wrapped, 25+/-2C/60+/-5%RH chamber).
US20220081478A1 | E1-S3 | 100 | Sodium phosphate + Sodium succinate | 2.6 + 5 | 5.2 | Mannitol | 5.0% (w/v) | Polysorbate 20 | 0.08 |  |  |  | 25 | single photostress exposure (see stress_type) | photostress (ICH Q1B-type: 1.6M lux*h cool-white fluorescent + 260 W*h/m2 near-UV, chamber 25+/-2C/60+/-5%RH) | oxidation | %Met256 oxidation (LC-MS) | 77.77 | % | Table 11 (Example 2.2/2.3, n=3, mean+/-SD); SD=2.99. Delta(Light-Base)=73.4, Delta(Light-Dark)=73.2 (patent-reported deltas may differ slightly by rounding: see md source). Condition: Light-exposed (25+/-2C/60+/-5%RH, 1.6M lux*h + 260 W*h/m2 near-UV).
US20220081478A1 | E1-S4 | 100 | Sodium phosphate + Sodium succinate | 2.6 + 5 | 5.2 | Mannitol | 3.0% (w/v) | Polysorbate 20 | 0.08 | Arginine hydrochloride | 59 |  | 25 | single photostress exposure (see stress_type) | photostress (ICH Q1B-type: 1.6M lux*h cool-white fluorescent + 260 W*h/m2 near-UV, chamber 25+/-2C/60+/-5%RH) | oxidation | %Met256 oxidation (LC-MS) | 4.23 | % | Table 11 (Example 2.2/2.3, n=3, mean+/-SD); SD=0.21. Condition: Base (5+/-3C, no light).
US20220081478A1 | E1-S4 | 100 | Sodium phosphate + Sodium succinate | 2.6 + 5 | 5.2 | Mannitol | 3.0% (w/v) | Polysorbate 20 | 0.08 | Arginine hydrochloride | 59 |  | 25 | single photostress exposure (see stress_type) | photostress (ICH Q1B-type: 1.6M lux*h cool-white fluorescent + 260 W*h/m2 near-UV, chamber 25+/-2C/60+/-5%RH) | oxidation | %Met256 oxidation (LC-MS) | 4.57 | % | Table 11 (Example 2.2/2.3, n=3, mean+/-SD); SD=0.32. Condition: Dark control (foil-wrapped, 25+/-2C/60+/-5%RH chamber).
US20220081478A1 | E1-S4 | 100 | Sodium phosphate + Sodium succinate | 2.6 + 5 | 5.2 | Mannitol | 3.0% (w/v) | Polysorbate 20 | 0.08 | Arginine hydrochloride | 59 |  | 25 | single photostress exposure (see stress_type) | photostress (ICH Q1B-type: 1.6M lux*h cool-white fluorescent + 260 W*h/m2 near-UV, chamber 25+/-2C/60+/-5%RH) | oxidation | %Met256 oxidation (LC-MS) | 80.83 | % | Table 11 (Example 2.2/2.3, n=3, mean+/-SD); SD=4.03. Delta(Light-Base)=76.6, Delta(Light-Dark)=76.26 (patent-reported deltas may differ slightly by rounding: see md source). Condition: Light-exposed (25+/-2C/60+/-5%RH, 1.6M lux*h + 260 W*h/m2 near-UV).
US20220081478A1 | E1-S6 | 100 | Sodium phosphate + Sodium succinate | 2.6 + 5 | 5.2 | Mannitol | 4.5% (w/v) | Polysorbate 20 | 0.08 | Histidine | 10 |  | 25 | single photostress exposure (see stress_type) | photostress (ICH Q1B-type: 1.6M lux*h cool-white fluorescent + 260 W*h/m2 near-UV, chamber 25+/-2C/60+/-5%RH) | oxidation | %Met256 oxidation (LC-MS) | 4.07 | % | Table 11 (Example 2.2/2.3, n=3, mean+/-SD); SD=0.21. Condition: Base (5+/-3C, no light).
US20220081478A1 | E1-S6 | 100 | Sodium phosphate + Sodium succinate | 2.6 + 5 | 5.2 | Mannitol | 4.5% (w/v) | Polysorbate 20 | 0.08 | Histidine | 10 |  | 25 | single photostress exposure (see stress_type) | photostress (ICH Q1B-type: 1.6M lux*h cool-white fluorescent + 260 W*h/m2 near-UV, chamber 25+/-2C/60+/-5%RH) | oxidation | %Met256 oxidation (LC-MS) | 4.57 | % | Table 11 (Example 2.2/2.3, n=3, mean+/-SD); SD=0.25. Condition: Dark control (foil-wrapped, 25+/-2C/60+/-5%RH chamber).
US20220081478A1 | E1-S6 | 100 | Sodium phosphate + Sodium succinate | 2.6 + 5 | 5.2 | Mannitol | 4.5% (w/v) | Polysorbate 20 | 0.08 | Histidine | 10 |  | 25 | single photostress exposure (see stress_type) | photostress (ICH Q1B-type: 1.6M lux*h cool-white fluorescent + 260 W*h/m2 near-UV, chamber 25+/-2C/60+/-5%RH) | oxidation | %Met256 oxidation (LC-MS) | 70.23 | % | Table 11 (Example 2.2/2.3, n=3, mean+/-SD); SD=0.35. Delta(Light-Base)=66.16, Delta(Light-Dark)=65.66 (patent-reported deltas may differ slightly by rounding: see md source). Condition: Light-exposed (25+/-2C/60+/-5%RH, 1.6M lux*h + 260 W*h/m2 near-UV).
US20220081478A1 | E1-S7 | 100 | Sodium phosphate + Sodium succinate | 2.6 + 5 | 5.2 | Mannitol | 2.0% (w/v) | Polysorbate 20 | 0.08 | Histidine | 80 |  | 25 | single photostress exposure (see stress_type) | photostress (ICH Q1B-type: 1.6M lux*h cool-white fluorescent + 260 W*h/m2 near-UV, chamber 25+/-2C/60+/-5%RH) | oxidation | %Met256 oxidation (LC-MS) | 4.2 | % | Table 11 (Example 2.2/2.3, n=3, mean+/-SD); SD=0.26. Condition: Base (5+/-3C, no light).
US20220081478A1 | E1-S7 | 100 | Sodium phosphate + Sodium succinate | 2.6 + 5 | 5.2 | Mannitol | 2.0% (w/v) | Polysorbate 20 | 0.08 | Histidine | 80 |  | 25 | single photostress exposure (see stress_type) | photostress (ICH Q1B-type: 1.6M lux*h cool-white fluorescent + 260 W*h/m2 near-UV, chamber 25+/-2C/60+/-5%RH) | oxidation | %Met256 oxidation (LC-MS) | 4.8 | % | Table 11 (Example 2.2/2.3, n=3, mean+/-SD); SD=0.46. Condition: Dark control (foil-wrapped, 25+/-2C/60+/-5%RH chamber).
US20220081478A1 | E1-S7 | 100 | Sodium phosphate + Sodium succinate | 2.6 + 5 | 5.2 | Mannitol | 2.0% (w/v) | Polysorbate 20 | 0.08 | Histidine | 80 |  | 25 | single photostress exposure (see stress_type) | photostress (ICH Q1B-type: 1.6M lux*h cool-white fluorescent + 260 W*h/m2 near-UV, chamber 25+/-2C/60+/-5%RH) | oxidation | %Met256 oxidation (LC-MS) | 57.63 | % | Table 11 (Example 2.2/2.3, n=3, mean+/-SD); SD=3.51. Delta(Light-Base)=53.43, Delta(Light-Dark)=52.83 (patent-reported deltas may differ slightly by rounding: see md source). Condition: Light-exposed (25+/-2C/60+/-5%RH, 1.6M lux*h + 260 W*h/m2 near-UV).
US20220081478A1 | E1-S11 | 100 |  |  | 5.2 | Mannitol | 4.2% (w/v) | Polysorbate 80 | 0.1 |  |  | Humira(R)-replica control (unbuffered) | 25 | single photostress exposure (see stress_type) | photostress (ICH Q1B-type: 1.6M lux*h cool-white fluorescent + 260 W*h/m2 near-UV, chamber 25+/-2C/60+/-5%RH) | oxidation | %Met256 oxidation (LC-MS) | 4.13 | % | Table 11 (Example 2.2/2.3, n=3, mean+/-SD); SD=0.21. Condition: Base (5+/-3C, no light).
US20220081478A1 | E1-S11 | 100 |  |  | 5.2 | Mannitol | 4.2% (w/v) | Polysorbate 80 | 0.1 |  |  | Humira(R)-replica control (unbuffered) | 25 | single photostress exposure (see stress_type) | photostress (ICH Q1B-type: 1.6M lux*h cool-white fluorescent + 260 W*h/m2 near-UV, chamber 25+/-2C/60+/-5%RH) | oxidation | %Met256 oxidation (LC-MS) | 4.43 | % | Table 11 (Example 2.2/2.3, n=3, mean+/-SD); SD=0.35. Condition: Dark control (foil-wrapped, 25+/-2C/60+/-5%RH chamber).
US20220081478A1 | E1-S11 | 100 |  |  | 5.2 | Mannitol | 4.2% (w/v) | Polysorbate 80 | 0.1 |  |  | Humira(R)-replica control (unbuffered) | 25 | single photostress exposure (see stress_type) | photostress (ICH Q1B-type: 1.6M lux*h cool-white fluorescent + 260 W*h/m2 near-UV, chamber 25+/-2C/60+/-5%RH) | oxidation | %Met256 oxidation (LC-MS) | 73.27 | % | Table 11 (Example 2.2/2.3, n=3, mean+/-SD); SD=2.11. Delta(Light-Base)=69.14, Delta(Light-Dark)=68.84 (patent-reported deltas may differ slightly by rounding: see md source). Condition: Light-exposed (25+/-2C/60+/-5%RH, 1.6M lux*h + 260 W*h/m2 near-UV).
US20220081478A1 | E1-S1 | 100 | Sodium phosphate | 2.6 | 5.2 | Mannitol | 3.0% (w/v) | Polysorbate 20 | 0.08 | Histidine | 59 |  | 40 | 0 week (initial) | thermal stress (accelerated, 75%RH, closed container) | aggregation | %HMW (SE-HPLC) | 0.36 | % | Table 13 (Example 3, n=3, mean+/-SD); SD=0.01.
US20220081478A1 | E1-S1 | 100 | Sodium phosphate | 2.6 | 5.2 | Mannitol | 3.0% (w/v) | Polysorbate 20 | 0.08 | Histidine | 59 |  | 40 | 1 week | thermal stress (accelerated, 75%RH, closed container) | aggregation | %HMW (SE-HPLC) | 0.65 | % | Table 13 (Example 3, n=3, mean+/-SD); SD=0.01.
US20220081478A1 | E1-S1 | 100 | Sodium phosphate | 2.6 | 5.2 | Mannitol | 3.0% (w/v) | Polysorbate 20 | 0.08 | Histidine | 59 |  | 40 | 2 weeks | thermal stress (accelerated, 75%RH, closed container) | aggregation | %HMW (SE-HPLC) | 0.81 | % | Table 13 (Example 3, n=3, mean+/-SD); SD=0.0.
US20220081478A1 | E1-S1 | 100 | Sodium phosphate | 2.6 | 5.2 | Mannitol | 3.0% (w/v) | Polysorbate 20 | 0.08 | Histidine | 59 |  | 40 | 4 weeks | thermal stress (accelerated, 75%RH, closed container) | aggregation | %HMW (SE-HPLC) | 1.05 | % | Table 13 (Example 3, n=3, mean+/-SD); SD=0.03. Delta over 4 weeks (4wk-initial) = 0.69 (SD 0.03).
US20220081478A1 | E1-S1 | 100 | Sodium phosphate | 2.6 | 5.2 | Mannitol | 3.0% (w/v) | Polysorbate 20 | 0.08 | Histidine | 59 |  | 40 | 0 week (initial) | thermal stress (accelerated, 75%RH, closed container) | purity/monomer | %Monomer (SE-HPLC) | 99.57 | % | Table 14 (Example 3, n=3, mean+/-SD); SD=0.03.
US20220081478A1 | E1-S1 | 100 | Sodium phosphate | 2.6 | 5.2 | Mannitol | 3.0% (w/v) | Polysorbate 20 | 0.08 | Histidine | 59 |  | 40 | 1 week | thermal stress (accelerated, 75%RH, closed container) | purity/monomer | %Monomer (SE-HPLC) | 98.29 | % | Table 14 (Example 3, n=3, mean+/-SD); SD=0.02.
US20220081478A1 | E1-S1 | 100 | Sodium phosphate | 2.6 | 5.2 | Mannitol | 3.0% (w/v) | Polysorbate 20 | 0.08 | Histidine | 59 |  | 40 | 2 weeks | thermal stress (accelerated, 75%RH, closed container) | purity/monomer | %Monomer (SE-HPLC) | 97.41 | % | Table 14 (Example 3, n=3, mean+/-SD); SD=0.01.
US20220081478A1 | E1-S1 | 100 | Sodium phosphate | 2.6 | 5.2 | Mannitol | 3.0% (w/v) | Polysorbate 20 | 0.08 | Histidine | 59 |  | 40 | 4 weeks | thermal stress (accelerated, 75%RH, closed container) | purity/monomer | %Monomer (SE-HPLC) | 96.13 | % | Table 14 (Example 3, n=3, mean+/-SD); SD=0.06. Delta over 4 weeks (4wk-initial) = -3.44 (SD 0.04).
US20220081478A1 | E1-S1 | 100 | Sodium phosphate | 2.6 | 5.2 | Mannitol | 3.0% (w/v) | Polysorbate 20 | 0.08 | Histidine | 59 |  | 40 | 0 week (initial) | thermal stress (accelerated, 75%RH, closed container) | fragmentation/degradation | %LMW (SE-HPLC) | 0.08 | % | Table 15 (Example 3, n=3, mean+/-SD); SD=0.03.
US20220081478A1 | E1-S1 | 100 | Sodium phosphate | 2.6 | 5.2 | Mannitol | 3.0% (w/v) | Polysorbate 20 | 0.08 | Histidine | 59 |  | 40 | 1 week | thermal stress (accelerated, 75%RH, closed container) | fragmentation/degradation | %LMW (SE-HPLC) | 1.06 | % | Table 15 (Example 3, n=3, mean+/-SD); SD=0.01.
US20220081478A1 | E1-S1 | 100 | Sodium phosphate | 2.6 | 5.2 | Mannitol | 3.0% (w/v) | Polysorbate 20 | 0.08 | Histidine | 59 |  | 40 | 2 weeks | thermal stress (accelerated, 75%RH, closed container) | fragmentation/degradation | %LMW (SE-HPLC) | 1.78 | % | Table 15 (Example 3, n=3, mean+/-SD); SD=0.01.
US20220081478A1 | E1-S1 | 100 | Sodium phosphate | 2.6 | 5.2 | Mannitol | 3.0% (w/v) | Polysorbate 20 | 0.08 | Histidine | 59 |  | 40 | 4 weeks | thermal stress (accelerated, 75%RH, closed container) | fragmentation/degradation | %LMW (SE-HPLC) | 2.83 | % | Table 15 (Example 3, n=3, mean+/-SD); SD=0.03. Delta over 4 weeks (4wk-initial) = 2.75 (SD 0.02).
US20220081478A1 | E1-S2 | 100 | Sodium phosphate + Sodium succinate | 2.6 (phosphate) + 5 (succinate) | 5.2 | Mannitol | 3.0% (w/v) | Polysorbate 20 | 0.08 | Histidine | 59 |  | 40 | 0 week (initial) | thermal stress (accelerated, 75%RH, closed container) | aggregation | %HMW (SE-HPLC) | 0.34 | % | Table 13 (Example 3, n=3, mean+/-SD); SD=0.01.
US20220081478A1 | E1-S2 | 100 | Sodium phosphate + Sodium succinate | 2.6 (phosphate) + 5 (succinate) | 5.2 | Mannitol | 3.0% (w/v) | Polysorbate 20 | 0.08 | Histidine | 59 |  | 40 | 1 week | thermal stress (accelerated, 75%RH, closed container) | aggregation | %HMW (SE-HPLC) | 0.64 | % | Table 13 (Example 3, n=3, mean+/-SD); SD=0.01.
US20220081478A1 | E1-S2 | 100 | Sodium phosphate + Sodium succinate | 2.6 (phosphate) + 5 (succinate) | 5.2 | Mannitol | 3.0% (w/v) | Polysorbate 20 | 0.08 | Histidine | 59 |  | 40 | 2 weeks | thermal stress (accelerated, 75%RH, closed container) | aggregation | %HMW (SE-HPLC) | 0.79 | % | Table 13 (Example 3, n=3, mean+/-SD); SD=0.01.
US20220081478A1 | E1-S2 | 100 | Sodium phosphate + Sodium succinate | 2.6 (phosphate) + 5 (succinate) | 5.2 | Mannitol | 3.0% (w/v) | Polysorbate 20 | 0.08 | Histidine | 59 |  | 40 | 4 weeks | thermal stress (accelerated, 75%RH, closed container) | aggregation | %HMW (SE-HPLC) | 1.05 | % | Table 13 (Example 3, n=3, mean+/-SD); SD=0.03. Delta over 4 weeks (4wk-initial) = 0.71 (SD 0.02).
US20220081478A1 | E1-S2 | 100 | Sodium phosphate + Sodium succinate | 2.6 (phosphate) + 5 (succinate) | 5.2 | Mannitol | 3.0% (w/v) | Polysorbate 20 | 0.08 | Histidine | 59 |  | 40 | 0 week (initial) | thermal stress (accelerated, 75%RH, closed container) | purity/monomer | %Monomer (SE-HPLC) | 99.56 | % | Table 14 (Example 3, n=3, mean+/-SD); SD=0.04.
US20220081478A1 | E1-S2 | 100 | Sodium phosphate + Sodium succinate | 2.6 (phosphate) + 5 (succinate) | 5.2 | Mannitol | 3.0% (w/v) | Polysorbate 20 | 0.08 | Histidine | 59 |  | 40 | 1 week | thermal stress (accelerated, 75%RH, closed container) | purity/monomer | %Monomer (SE-HPLC) | 98.25 | % | Table 14 (Example 3, n=3, mean+/-SD); SD=0.01.
US20220081478A1 | E1-S2 | 100 | Sodium phosphate + Sodium succinate | 2.6 (phosphate) + 5 (succinate) | 5.2 | Mannitol | 3.0% (w/v) | Polysorbate 20 | 0.08 | Histidine | 59 |  | 40 | 2 weeks | thermal stress (accelerated, 75%RH, closed container) | purity/monomer | %Monomer (SE-HPLC) | 97.46 | % | Table 14 (Example 3, n=3, mean+/-SD); SD=0.02.
US20220081478A1 | E1-S2 | 100 | Sodium phosphate + Sodium succinate | 2.6 (phosphate) + 5 (succinate) | 5.2 | Mannitol | 3.0% (w/v) | Polysorbate 20 | 0.08 | Histidine | 59 |  | 40 | 4 weeks | thermal stress (accelerated, 75%RH, closed container) | purity/monomer | %Monomer (SE-HPLC) | 95.95 | % | Table 14 (Example 3, n=3, mean+/-SD); SD=0.03. Delta over 4 weeks (4wk-initial) = -3.61 (SD 0.02).
US20220081478A1 | E1-S2 | 100 | Sodium phosphate + Sodium succinate | 2.6 (phosphate) + 5 (succinate) | 5.2 | Mannitol | 3.0% (w/v) | Polysorbate 20 | 0.08 | Histidine | 59 |  | 40 | 0 week (initial) | thermal stress (accelerated, 75%RH, closed container) | fragmentation/degradation | %LMW (SE-HPLC) | 0.1 | % | Table 15 (Example 3, n=3, mean+/-SD); SD=0.03.
US20220081478A1 | E1-S2 | 100 | Sodium phosphate + Sodium succinate | 2.6 (phosphate) + 5 (succinate) | 5.2 | Mannitol | 3.0% (w/v) | Polysorbate 20 | 0.08 | Histidine | 59 |  | 40 | 1 week | thermal stress (accelerated, 75%RH, closed container) | fragmentation/degradation | %LMW (SE-HPLC) | 1.12 | % | Table 15 (Example 3, n=3, mean+/-SD); SD=0.01.
US20220081478A1 | E1-S2 | 100 | Sodium phosphate + Sodium succinate | 2.6 (phosphate) + 5 (succinate) | 5.2 | Mannitol | 3.0% (w/v) | Polysorbate 20 | 0.08 | Histidine | 59 |  | 40 | 2 weeks | thermal stress (accelerated, 75%RH, closed container) | fragmentation/degradation | %LMW (SE-HPLC) | 1.76 | % | Table 15 (Example 3, n=3, mean+/-SD); SD=0.03.
US20220081478A1 | E1-S2 | 100 | Sodium phosphate + Sodium succinate | 2.6 (phosphate) + 5 (succinate) | 5.2 | Mannitol | 3.0% (w/v) | Polysorbate 20 | 0.08 | Histidine | 59 |  | 40 | 4 weeks | thermal stress (accelerated, 75%RH, closed container) | fragmentation/degradation | %LMW (SE-HPLC) | 3 | % | Table 15 (Example 3, n=3, mean+/-SD); SD=0.02. Delta over 4 weeks (4wk-initial) = 2.9 (SD 0.02).
US20220081478A1 | E3-S3 | 100 | Sodium phosphate + Sodium succinate | 2.6 + 5 | 5.2 | Mannitol | 2.0% (w/v) | Polysorbate 20 | 0.08 | Histidine | 59 |  | 40 | 0 week (initial) | thermal stress (accelerated, 75%RH, closed container) | aggregation | %HMW (SE-HPLC) | 0.34 | % | Table 13 (Example 3, n=3, mean+/-SD); SD=0.01.
US20220081478A1 | E3-S3 | 100 | Sodium phosphate + Sodium succinate | 2.6 + 5 | 5.2 | Mannitol | 2.0% (w/v) | Polysorbate 20 | 0.08 | Histidine | 59 |  | 40 | 1 week | thermal stress (accelerated, 75%RH, closed container) | aggregation | %HMW (SE-HPLC) | 0.66 | % | Table 13 (Example 3, n=3, mean+/-SD); SD=0.03.
US20220081478A1 | E3-S3 | 100 | Sodium phosphate + Sodium succinate | 2.6 + 5 | 5.2 | Mannitol | 2.0% (w/v) | Polysorbate 20 | 0.08 | Histidine | 59 |  | 40 | 2 weeks | thermal stress (accelerated, 75%RH, closed container) | aggregation | %HMW (SE-HPLC) | 0.82 | % | Table 13 (Example 3, n=3, mean+/-SD); SD=0.03.
US20220081478A1 | E3-S3 | 100 | Sodium phosphate + Sodium succinate | 2.6 + 5 | 5.2 | Mannitol | 2.0% (w/v) | Polysorbate 20 | 0.08 | Histidine | 59 |  | 40 | 4 weeks | thermal stress (accelerated, 75%RH, closed container) | aggregation | %HMW (SE-HPLC) | 1.07 | % | Table 13 (Example 3, n=3, mean+/-SD); SD=0.04. Delta over 4 weeks (4wk-initial) = 0.73 (SD 0.04).
US20220081478A1 | E3-S3 | 100 | Sodium phosphate + Sodium succinate | 2.6 + 5 | 5.2 | Mannitol | 2.0% (w/v) | Polysorbate 20 | 0.08 | Histidine | 59 |  | 40 | 0 week (initial) | thermal stress (accelerated, 75%RH, closed container) | purity/monomer | %Monomer (SE-HPLC) | 99.57 | % | Table 14 (Example 3, n=3, mean+/-SD); SD=0.03.
US20220081478A1 | E3-S3 | 100 | Sodium phosphate + Sodium succinate | 2.6 + 5 | 5.2 | Mannitol | 2.0% (w/v) | Polysorbate 20 | 0.08 | Histidine | 59 |  | 40 | 1 week | thermal stress (accelerated, 75%RH, closed container) | purity/monomer | %Monomer (SE-HPLC) | 98.22 | % | Table 14 (Example 3, n=3, mean+/-SD); SD=0.03.
US20220081478A1 | E3-S3 | 100 | Sodium phosphate + Sodium succinate | 2.6 + 5 | 5.2 | Mannitol | 2.0% (w/v) | Polysorbate 20 | 0.08 | Histidine | 59 |  | 40 | 2 weeks | thermal stress (accelerated, 75%RH, closed container) | purity/monomer | %Monomer (SE-HPLC) | 97.4 | % | Table 14 (Example 3, n=3, mean+/-SD); SD=0.04.
US20220081478A1 | E3-S3 | 100 | Sodium phosphate + Sodium succinate | 2.6 + 5 | 5.2 | Mannitol | 2.0% (w/v) | Polysorbate 20 | 0.08 | Histidine | 59 |  | 40 | 4 weeks | thermal stress (accelerated, 75%RH, closed container) | purity/monomer | %Monomer (SE-HPLC) | 95.93 | % | Table 14 (Example 3, n=3, mean+/-SD); SD=0.02. Delta over 4 weeks (4wk-initial) = -3.64 (SD 0.01).
US20220081478A1 | E3-S3 | 100 | Sodium phosphate + Sodium succinate | 2.6 + 5 | 5.2 | Mannitol | 2.0% (w/v) | Polysorbate 20 | 0.08 | Histidine | 59 |  | 40 | 0 week (initial) | thermal stress (accelerated, 75%RH, closed container) | fragmentation/degradation | %LMW (SE-HPLC) | 0.09 | % | Table 15 (Example 3, n=3, mean+/-SD); SD=0.02.
US20220081478A1 | E3-S3 | 100 | Sodium phosphate + Sodium succinate | 2.6 + 5 | 5.2 | Mannitol | 2.0% (w/v) | Polysorbate 20 | 0.08 | Histidine | 59 |  | 40 | 1 week | thermal stress (accelerated, 75%RH, closed container) | fragmentation/degradation | %LMW (SE-HPLC) | 1.12 | % | Table 15 (Example 3, n=3, mean+/-SD); SD=0.01.
US20220081478A1 | E3-S3 | 100 | Sodium phosphate + Sodium succinate | 2.6 + 5 | 5.2 | Mannitol | 2.0% (w/v) | Polysorbate 20 | 0.08 | Histidine | 59 |  | 40 | 2 weeks | thermal stress (accelerated, 75%RH, closed container) | fragmentation/degradation | %LMW (SE-HPLC) | 1.77 | % | Table 15 (Example 3, n=3, mean+/-SD); SD=0.01.
US20220081478A1 | E3-S3 | 100 | Sodium phosphate + Sodium succinate | 2.6 + 5 | 5.2 | Mannitol | 2.0% (w/v) | Polysorbate 20 | 0.08 | Histidine | 59 |  | 40 | 4 weeks | thermal stress (accelerated, 75%RH, closed container) | fragmentation/degradation | %LMW (SE-HPLC) | 3 | % | Table 15 (Example 3, n=3, mean+/-SD); SD=0.03. Delta over 4 weeks (4wk-initial) = 2.91 (SD 0.05).
US20220081478A1 | E3-S4 | 100 | Sodium phosphate + Sodium succinate | 2.6 + 5 | 5.2 | Mannitol | 5.0% (w/v) | Polysorbate 20 | 0.08 | Histidine | 59 |  | 40 | 0 week (initial) | thermal stress (accelerated, 75%RH, closed container) | aggregation | %HMW (SE-HPLC) | 0.31 | % | Table 13 (Example 3, n=3, mean+/-SD); SD=0.01.
US20220081478A1 | E3-S4 | 100 | Sodium phosphate + Sodium succinate | 2.6 + 5 | 5.2 | Mannitol | 5.0% (w/v) | Polysorbate 20 | 0.08 | Histidine | 59 |  | 40 | 1 week | thermal stress (accelerated, 75%RH, closed container) | aggregation | %HMW (SE-HPLC) | 0.62 | % | Table 13 (Example 3, n=3, mean+/-SD); SD=0.01.
US20220081478A1 | E3-S4 | 100 | Sodium phosphate + Sodium succinate | 2.6 + 5 | 5.2 | Mannitol | 5.0% (w/v) | Polysorbate 20 | 0.08 | Histidine | 59 |  | 40 | 2 weeks | thermal stress (accelerated, 75%RH, closed container) | aggregation | %HMW (SE-HPLC) | 0.76 | % | Table 13 (Example 3, n=3, mean+/-SD); SD=0.03.
US20220081478A1 | E3-S4 | 100 | Sodium phosphate + Sodium succinate | 2.6 + 5 | 5.2 | Mannitol | 5.0% (w/v) | Polysorbate 20 | 0.08 | Histidine | 59 |  | 40 | 4 weeks | thermal stress (accelerated, 75%RH, closed container) | aggregation | %HMW (SE-HPLC) | 1.02 | % | Table 13 (Example 3, n=3, mean+/-SD); SD=0.02. Delta over 4 weeks (4wk-initial) = 0.71 (SD 0.02).
US20220081478A1 | E3-S4 | 100 | Sodium phosphate + Sodium succinate | 2.6 + 5 | 5.2 | Mannitol | 5.0% (w/v) | Polysorbate 20 | 0.08 | Histidine | 59 |  | 40 | 0 week (initial) | thermal stress (accelerated, 75%RH, closed container) | purity/monomer | %Monomer (SE-HPLC) | 99.6 | % | Table 14 (Example 3, n=3, mean+/-SD); SD=0.0.
US20220081478A1 | E3-S4 | 100 | Sodium phosphate + Sodium succinate | 2.6 + 5 | 5.2 | Mannitol | 5.0% (w/v) | Polysorbate 20 | 0.08 | Histidine | 59 |  | 40 | 1 week | thermal stress (accelerated, 75%RH, closed container) | purity/monomer | %Monomer (SE-HPLC) | 98.26 | % | Table 14 (Example 3, n=3, mean+/-SD); SD=0.02.
US20220081478A1 | E3-S4 | 100 | Sodium phosphate + Sodium succinate | 2.6 + 5 | 5.2 | Mannitol | 5.0% (w/v) | Polysorbate 20 | 0.08 | Histidine | 59 |  | 40 | 2 weeks | thermal stress (accelerated, 75%RH, closed container) | purity/monomer | %Monomer (SE-HPLC) | 97.46 | % | Table 14 (Example 3, n=3, mean+/-SD); SD=0.04.
US20220081478A1 | E3-S4 | 100 | Sodium phosphate + Sodium succinate | 2.6 + 5 | 5.2 | Mannitol | 5.0% (w/v) | Polysorbate 20 | 0.08 | Histidine | 59 |  | 40 | 4 weeks | thermal stress (accelerated, 75%RH, closed container) | purity/monomer | %Monomer (SE-HPLC) | 95.99 | % | Table 14 (Example 3, n=3, mean+/-SD); SD=0.02. Delta over 4 weeks (4wk-initial) = -3.61 (SD 0.02).
US20220081478A1 | E3-S4 | 100 | Sodium phosphate + Sodium succinate | 2.6 + 5 | 5.2 | Mannitol | 5.0% (w/v) | Polysorbate 20 | 0.08 | Histidine | 59 |  | 40 | 0 week (initial) | thermal stress (accelerated, 75%RH, closed container) | fragmentation/degradation | %LMW (SE-HPLC) | 0.08 | % | Table 15 (Example 3, n=3, mean+/-SD); SD=0.0.
US20220081478A1 | E3-S4 | 100 | Sodium phosphate + Sodium succinate | 2.6 + 5 | 5.2 | Mannitol | 5.0% (w/v) | Polysorbate 20 | 0.08 | Histidine | 59 |  | 40 | 1 week | thermal stress (accelerated, 75%RH, closed container) | fragmentation/degradation | %LMW (SE-HPLC) | 1.12 | % | Table 15 (Example 3, n=3, mean+/-SD); SD=0.01.
US20220081478A1 | E3-S4 | 100 | Sodium phosphate + Sodium succinate | 2.6 + 5 | 5.2 | Mannitol | 5.0% (w/v) | Polysorbate 20 | 0.08 | Histidine | 59 |  | 40 | 2 weeks | thermal stress (accelerated, 75%RH, closed container) | fragmentation/degradation | %LMW (SE-HPLC) | 1.78 | % | Table 15 (Example 3, n=3, mean+/-SD); SD=0.01.
US20220081478A1 | E3-S4 | 100 | Sodium phosphate + Sodium succinate | 2.6 + 5 | 5.2 | Mannitol | 5.0% (w/v) | Polysorbate 20 | 0.08 | Histidine | 59 |  | 40 | 4 weeks | thermal stress (accelerated, 75%RH, closed container) | fragmentation/degradation | %LMW (SE-HPLC) | 2.99 | % | Table 15 (Example 3, n=3, mean+/-SD); SD=0.02. Delta over 4 weeks (4wk-initial) = 2.91 (SD 0.02).
US20220081478A1 | E3-S5 | 100 | Sodium phosphate + Sodium succinate | 2.6 + 5 | 5.2 |  | N/A (polyol-free) | Polysorbate 20 | 0.08 | Histidine | 59 |  | 40 | 0 week (initial) | thermal stress (accelerated, 75%RH, closed container) | aggregation | %HMW (SE-HPLC) | 0.34 | % | Table 13 (Example 3, n=3, mean+/-SD); SD=0.02.
US20220081478A1 | E3-S5 | 100 | Sodium phosphate + Sodium succinate | 2.6 + 5 | 5.2 |  | N/A (polyol-free) | Polysorbate 20 | 0.08 | Histidine | 59 |  | 40 | 1 week | thermal stress (accelerated, 75%RH, closed container) | aggregation | %HMW (SE-HPLC) | 0.7 | % | Table 13 (Example 3, n=3, mean+/-SD); SD=0.02.
US20220081478A1 | E3-S5 | 100 | Sodium phosphate + Sodium succinate | 2.6 + 5 | 5.2 |  | N/A (polyol-free) | Polysorbate 20 | 0.08 | Histidine | 59 |  | 40 | 2 weeks | thermal stress (accelerated, 75%RH, closed container) | aggregation | %HMW (SE-HPLC) | 0.85 | % | Table 13 (Example 3, n=3, mean+/-SD); SD=0.02.
US20220081478A1 | E3-S5 | 100 | Sodium phosphate + Sodium succinate | 2.6 + 5 | 5.2 |  | N/A (polyol-free) | Polysorbate 20 | 0.08 | Histidine | 59 |  | 40 | 4 weeks | thermal stress (accelerated, 75%RH, closed container) | aggregation | %HMW (SE-HPLC) | 1.24 | % | Table 13 (Example 3, n=3, mean+/-SD); SD=0.14. Delta over 4 weeks (4wk-initial) = 0.9 (SD 0.16).
US20220081478A1 | E3-S5 | 100 | Sodium phosphate + Sodium succinate | 2.6 + 5 | 5.2 |  | N/A (polyol-free) | Polysorbate 20 | 0.08 | Histidine | 59 |  | 40 | 0 week (initial) | thermal stress (accelerated, 75%RH, closed container) | purity/monomer | %Monomer (SE-HPLC) | 99.58 | % | Table 14 (Example 3, n=3, mean+/-SD); SD=0.03.
US20220081478A1 | E3-S5 | 100 | Sodium phosphate + Sodium succinate | 2.6 + 5 | 5.2 |  | N/A (polyol-free) | Polysorbate 20 | 0.08 | Histidine | 59 |  | 40 | 1 week | thermal stress (accelerated, 75%RH, closed container) | purity/monomer | %Monomer (SE-HPLC) | 98.18 | % | Table 14 (Example 3, n=3, mean+/-SD); SD=0.03.
US20220081478A1 | E3-S5 | 100 | Sodium phosphate + Sodium succinate | 2.6 + 5 | 5.2 |  | N/A (polyol-free) | Polysorbate 20 | 0.08 | Histidine | 59 |  | 40 | 2 weeks | thermal stress (accelerated, 75%RH, closed container) | purity/monomer | %Monomer (SE-HPLC) | 97.4 | % | Table 14 (Example 3, n=3, mean+/-SD); SD=0.01.
US20220081478A1 | E3-S5 | 100 | Sodium phosphate + Sodium succinate | 2.6 + 5 | 5.2 |  | N/A (polyol-free) | Polysorbate 20 | 0.08 | Histidine | 59 |  | 40 | 4 weeks | thermal stress (accelerated, 75%RH, closed container) | purity/monomer | %Monomer (SE-HPLC) | 95.77 | % | Table 14 (Example 3, n=3, mean+/-SD); SD=0.16. Delta over 4 weeks (4wk-initial) = -3.81 (SD 0.18).
US20220081478A1 | E3-S5 | 100 | Sodium phosphate + Sodium succinate | 2.6 + 5 | 5.2 |  | N/A (polyol-free) | Polysorbate 20 | 0.08 | Histidine | 59 |  | 40 | 0 week (initial) | thermal stress (accelerated, 75%RH, closed container) | fragmentation/degradation | %LMW (SE-HPLC) | 0.08 | % | Table 15 (Example 3, n=3, mean+/-SD); SD=0.01.
US20220081478A1 | E3-S5 | 100 | Sodium phosphate + Sodium succinate | 2.6 + 5 | 5.2 |  | N/A (polyol-free) | Polysorbate 20 | 0.08 | Histidine | 59 |  | 40 | 1 week | thermal stress (accelerated, 75%RH, closed container) | fragmentation/degradation | %LMW (SE-HPLC) | 1.12 | % | Table 15 (Example 3, n=3, mean+/-SD); SD=0.02.
US20220081478A1 | E3-S5 | 100 | Sodium phosphate + Sodium succinate | 2.6 + 5 | 5.2 |  | N/A (polyol-free) | Polysorbate 20 | 0.08 | Histidine | 59 |  | 40 | 2 weeks | thermal stress (accelerated, 75%RH, closed container) | fragmentation/degradation | %LMW (SE-HPLC) | 1.75 | % | Table 15 (Example 3, n=3, mean+/-SD); SD=0.01.
US20220081478A1 | E3-S5 | 100 | Sodium phosphate + Sodium succinate | 2.6 + 5 | 5.2 |  | N/A (polyol-free) | Polysorbate 20 | 0.08 | Histidine | 59 |  | 40 | 4 weeks | thermal stress (accelerated, 75%RH, closed container) | fragmentation/degradation | %LMW (SE-HPLC) | 2.99 | % | Table 15 (Example 3, n=3, mean+/-SD); SD=0.02. Delta over 4 weeks (4wk-initial) = 2.91 (SD 0.03).
US20220081478A1 | E3-S6 | 100 | Sodium phosphate + Sodium succinate | 2.6 + 5 | 5.2 | Sucrose | 3.0% (w/v) | Polysorbate 20 | 0.08 | Histidine | 59 |  | 40 | 0 week (initial) | thermal stress (accelerated, 75%RH, closed container) | aggregation | %HMW (SE-HPLC) | 0.33 | % | Table 13 (Example 3, n=3, mean+/-SD); SD=0.01.
US20220081478A1 | E3-S6 | 100 | Sodium phosphate + Sodium succinate | 2.6 + 5 | 5.2 | Sucrose | 3.0% (w/v) | Polysorbate 20 | 0.08 | Histidine | 59 |  | 40 | 1 week | thermal stress (accelerated, 75%RH, closed container) | aggregation | %HMW (SE-HPLC) | 0.67 | % | Table 13 (Example 3, n=3, mean+/-SD); SD=0.01.
US20220081478A1 | E3-S6 | 100 | Sodium phosphate + Sodium succinate | 2.6 + 5 | 5.2 | Sucrose | 3.0% (w/v) | Polysorbate 20 | 0.08 | Histidine | 59 |  | 40 | 2 weeks | thermal stress (accelerated, 75%RH, closed container) | aggregation | %HMW (SE-HPLC) | 0.87 | % | Table 13 (Example 3, n=3, mean+/-SD); SD=0.05.
US20220081478A1 | E3-S6 | 100 | Sodium phosphate + Sodium succinate | 2.6 + 5 | 5.2 | Sucrose | 3.0% (w/v) | Polysorbate 20 | 0.08 | Histidine | 59 |  | 40 | 4 weeks | thermal stress (accelerated, 75%RH, closed container) | aggregation | %HMW (SE-HPLC) | 1.18 | % | Table 13 (Example 3, n=3, mean+/-SD); SD=0.14. Delta over 4 weeks (4wk-initial) = 0.84 (SD 0.14).
US20220081478A1 | E3-S6 | 100 | Sodium phosphate + Sodium succinate | 2.6 + 5 | 5.2 | Sucrose | 3.0% (w/v) | Polysorbate 20 | 0.08 | Histidine | 59 |  | 40 | 0 week (initial) | thermal stress (accelerated, 75%RH, closed container) | purity/monomer | %Monomer (SE-HPLC) | 99.59 | % | Table 14 (Example 3, n=3, mean+/-SD); SD=0.02.
US20220081478A1 | E3-S6 | 100 | Sodium phosphate + Sodium succinate | 2.6 + 5 | 5.2 | Sucrose | 3.0% (w/v) | Polysorbate 20 | 0.08 | Histidine | 59 |  | 40 | 1 week | thermal stress (accelerated, 75%RH, closed container) | purity/monomer | %Monomer (SE-HPLC) | 98.22 | % | Table 14 (Example 3, n=3, mean+/-SD); SD=0.02.
US20220081478A1 | E3-S6 | 100 | Sodium phosphate + Sodium succinate | 2.6 + 5 | 5.2 | Sucrose | 3.0% (w/v) | Polysorbate 20 | 0.08 | Histidine | 59 |  | 40 | 2 weeks | thermal stress (accelerated, 75%RH, closed container) | purity/monomer | %Monomer (SE-HPLC) | 97.34 | % | Table 14 (Example 3, n=3, mean+/-SD); SD=0.06.
US20220081478A1 | E3-S6 | 100 | Sodium phosphate + Sodium succinate | 2.6 + 5 | 5.2 | Sucrose | 3.0% (w/v) | Polysorbate 20 | 0.08 | Histidine | 59 |  | 40 | 4 weeks | thermal stress (accelerated, 75%RH, closed container) | purity/monomer | %Monomer (SE-HPLC) | 95.82 | % | Table 14 (Example 3, n=3, mean+/-SD); SD=0.16. Delta over 4 weeks (4wk-initial) = -3.77 (SD 0.17).
US20220081478A1 | E3-S6 | 100 | Sodium phosphate + Sodium succinate | 2.6 + 5 | 5.2 | Sucrose | 3.0% (w/v) | Polysorbate 20 | 0.08 | Histidine | 59 |  | 40 | 0 week (initial) | thermal stress (accelerated, 75%RH, closed container) | fragmentation/degradation | %LMW (SE-HPLC) | 0.07 | % | Table 15 (Example 3, n=3, mean+/-SD); SD=0.03.
US20220081478A1 | E3-S6 | 100 | Sodium phosphate + Sodium succinate | 2.6 + 5 | 5.2 | Sucrose | 3.0% (w/v) | Polysorbate 20 | 0.08 | Histidine | 59 |  | 40 | 1 week | thermal stress (accelerated, 75%RH, closed container) | fragmentation/degradation | %LMW (SE-HPLC) | 1.11 | % | Table 15 (Example 3, n=3, mean+/-SD); SD=0.02.
US20220081478A1 | E3-S6 | 100 | Sodium phosphate + Sodium succinate | 2.6 + 5 | 5.2 | Sucrose | 3.0% (w/v) | Polysorbate 20 | 0.08 | Histidine | 59 |  | 40 | 2 weeks | thermal stress (accelerated, 75%RH, closed container) | fragmentation/degradation | %LMW (SE-HPLC) | 1.79 | % | Table 15 (Example 3, n=3, mean+/-SD); SD=0.02.
US20220081478A1 | E3-S6 | 100 | Sodium phosphate + Sodium succinate | 2.6 + 5 | 5.2 | Sucrose | 3.0% (w/v) | Polysorbate 20 | 0.08 | Histidine | 59 |  | 40 | 4 weeks | thermal stress (accelerated, 75%RH, closed container) | fragmentation/degradation | %LMW (SE-HPLC) | 3 | % | Table 15 (Example 3, n=3, mean+/-SD); SD=0.02. Delta over 4 weeks (4wk-initial) = 2.93 (SD 0.04).
US20220081478A1 | E3-S7 | 100 | Sodium phosphate + Sodium succinate | 2.6 + 5 | 5.2 |  | N/A (polyol-free) | Polysorbate 20 | 0.08 | Histidine | 59 | 80 mM NaCl (tonicifier, in lieu of polyol) | 40 | 0 week (initial) | thermal stress (accelerated, 75%RH, closed container) | aggregation | %HMW (SE-HPLC) | 0.34 | % | Table 13 (Example 3, n=3, mean+/-SD); SD=0.01.
US20220081478A1 | E3-S7 | 100 | Sodium phosphate + Sodium succinate | 2.6 + 5 | 5.2 |  | N/A (polyol-free) | Polysorbate 20 | 0.08 | Histidine | 59 | 80 mM NaCl (tonicifier, in lieu of polyol) | 40 | 1 week | thermal stress (accelerated, 75%RH, closed container) | aggregation | %HMW (SE-HPLC) | 0.73 | % | Table 13 (Example 3, n=3, mean+/-SD); SD=0.03.
US20220081478A1 | E3-S7 | 100 | Sodium phosphate + Sodium succinate | 2.6 + 5 | 5.2 |  | N/A (polyol-free) | Polysorbate 20 | 0.08 | Histidine | 59 | 80 mM NaCl (tonicifier, in lieu of polyol) | 40 | 2 weeks | thermal stress (accelerated, 75%RH, closed container) | aggregation | %HMW (SE-HPLC) | 0.9 | % | Table 13 (Example 3, n=3, mean+/-SD); SD=0.03.
US20220081478A1 | E3-S7 | 100 | Sodium phosphate + Sodium succinate | 2.6 + 5 | 5.2 |  | N/A (polyol-free) | Polysorbate 20 | 0.08 | Histidine | 59 | 80 mM NaCl (tonicifier, in lieu of polyol) | 40 | 4 weeks | thermal stress (accelerated, 75%RH, closed container) | aggregation | %HMW (SE-HPLC) | 1.34 | % | Table 13 (Example 3, n=3, mean+/-SD); SD=0.04. Delta over 4 weeks (4wk-initial) = 1.0 (SD 0.04).
US20220081478A1 | E3-S7 | 100 | Sodium phosphate + Sodium succinate | 2.6 + 5 | 5.2 |  | N/A (polyol-free) | Polysorbate 20 | 0.08 | Histidine | 59 | 80 mM NaCl (tonicifier, in lieu of polyol) | 40 | 0 week (initial) | thermal stress (accelerated, 75%RH, closed container) | purity/monomer | %Monomer (SE-HPLC) | 99.58 | % | Table 14 (Example 3, n=3, mean+/-SD); SD=0.02.
US20220081478A1 | E3-S7 | 100 | Sodium phosphate + Sodium succinate | 2.6 + 5 | 5.2 |  | N/A (polyol-free) | Polysorbate 20 | 0.08 | Histidine | 59 | 80 mM NaCl (tonicifier, in lieu of polyol) | 40 | 1 week | thermal stress (accelerated, 75%RH, closed container) | purity/monomer | %Monomer (SE-HPLC) | 98.06 | % | Table 14 (Example 3, n=3, mean+/-SD); SD=0.04.
US20220081478A1 | E3-S7 | 100 | Sodium phosphate + Sodium succinate | 2.6 + 5 | 5.2 |  | N/A (polyol-free) | Polysorbate 20 | 0.08 | Histidine | 59 | 80 mM NaCl (tonicifier, in lieu of polyol) | 40 | 2 weeks | thermal stress (accelerated, 75%RH, closed container) | purity/monomer | %Monomer (SE-HPLC) | 97.07 | % | Table 14 (Example 3, n=3, mean+/-SD); SD=0.02.
US20220081478A1 | E3-S7 | 100 | Sodium phosphate + Sodium succinate | 2.6 + 5 | 5.2 |  | N/A (polyol-free) | Polysorbate 20 | 0.08 | Histidine | 59 | 80 mM NaCl (tonicifier, in lieu of polyol) | 40 | 4 weeks | thermal stress (accelerated, 75%RH, closed container) | purity/monomer | %Monomer (SE-HPLC) | 95.26 | % | Table 14 (Example 3, n=3, mean+/-SD); SD=0.05. Delta over 4 weeks (4wk-initial) = -4.32 (SD 0.06).
US20220081478A1 | E3-S7 | 100 | Sodium phosphate + Sodium succinate | 2.6 + 5 | 5.2 |  | N/A (polyol-free) | Polysorbate 20 | 0.08 | Histidine | 59 | 80 mM NaCl (tonicifier, in lieu of polyol) | 40 | 0 week (initial) | thermal stress (accelerated, 75%RH, closed container) | fragmentation/degradation | %LMW (SE-HPLC) | 0.08 | % | Table 15 (Example 3, n=3, mean+/-SD); SD=0.01.
US20220081478A1 | E3-S7 | 100 | Sodium phosphate + Sodium succinate | 2.6 + 5 | 5.2 |  | N/A (polyol-free) | Polysorbate 20 | 0.08 | Histidine | 59 | 80 mM NaCl (tonicifier, in lieu of polyol) | 40 | 1 week | thermal stress (accelerated, 75%RH, closed container) | fragmentation/degradation | %LMW (SE-HPLC) | 1.2 | % | Table 15 (Example 3, n=3, mean+/-SD); SD=0.01.
US20220081478A1 | E3-S7 | 100 | Sodium phosphate + Sodium succinate | 2.6 + 5 | 5.2 |  | N/A (polyol-free) | Polysorbate 20 | 0.08 | Histidine | 59 | 80 mM NaCl (tonicifier, in lieu of polyol) | 40 | 2 weeks | thermal stress (accelerated, 75%RH, closed container) | fragmentation/degradation | %LMW (SE-HPLC) | 2.02 | % | Table 15 (Example 3, n=3, mean+/-SD); SD=0.02.
US20220081478A1 | E3-S7 | 100 | Sodium phosphate + Sodium succinate | 2.6 + 5 | 5.2 |  | N/A (polyol-free) | Polysorbate 20 | 0.08 | Histidine | 59 | 80 mM NaCl (tonicifier, in lieu of polyol) | 40 | 4 weeks | thermal stress (accelerated, 75%RH, closed container) | fragmentation/degradation | %LMW (SE-HPLC) | 3.4 | % | Table 15 (Example 3, n=3, mean+/-SD); SD=0.02. Delta over 4 weeks (4wk-initial) = 3.32 (SD 0.02).

## Metadata_필드설명
field | value | note
patent_id | Patent publication number (findip.ai canonical form) | e.g. US20220081478A1. See Source_출처 for the full patent family.
formulation_id | Identifier for a specific example/sample formulation disclosed in the patent (Table/Example-based label used in this dataset) | E1-S1..E1-S11 = Table 2/7 (Examples 1-2) Samples 1-11; E3-S3..E3-S7 = Table 12 (Example 3) Samples 3-7
protein_conc_mg_ml | Adalimumab concentration | mg/mL; 100 for every formulation in this patent's Examples 1-3
buffer | Buffering agent(s) | Sodium phosphate; Sodium phosphate + Sodium succinate; Sodium phosphate + Sodium acetate; Acetate-only; or None (unbuffered Humira-replica control)
buffer_conc_mM | Buffer concentration(s), mM | single value or 'X (component1) + Y (component2)' for dual buffers
ph | Formulation pH | 5.2 for all formulations tested in Examples 1-3 (patent claims broadly cover pH 5-7)
sugar_or_polyol | Polyol/sugar stabilizer | Mannitol, Sucrose, Trehalose, or None
sugar_conc | Polyol/sugar concentration | % (w/v)
surfactant | Surfactant | Polysorbate 20 or Polysorbate 80
surfactant_conc_pct | Surfactant concentration | % (w/v)
amino_acid | Free amino-acid stabilizer | Histidine, Arginine hydrochloride, Methionine (free), or None
amino_acid_conc_mM | Amino-acid stabilizer concentration | mM
other_excipients | Any other named excipient not captured by the columns above | e.g. '80 mM NaCl (tonicifier, in lieu of polyol)'; Humira-replica control note
storage_temp_C | Nominal storage/stress temperature | degrees C; -70 used as the freeze leg of the freeze/thaw cycle (thaw at 25C, see stress_type/notes)
duration | Timepoint / exposure duration within the stress study | e.g. '0 week (initial)', '4 weeks', '5 cycles', or a description of the single-endpoint photostress exposure
stress_type | Stress condition category | thermal stress (40C, ambient or 75%RH, closed container); freeze/thaw (5 cycles, -70C/RT); photostress (ICH Q1B-type: 1.6M lux*h + 260 W*h/m2 near-UV, 25C/60%RH chamber)
stability_category | Broad stability endpoint category | aggregation; purity/monomer; fragmentation/degradation; oxidation
indicator_name | Specific analytical readout | %HMW (SE-HPLC); %Monomer (SE-HPLC); %LMW (SE-HPLC); %Met256 oxidation (LC-MS)
value | Measured value (mean of n=3 replicates as reported in the patent) | numeric
unit | Unit of the value column | % for all indicators in this dataset
notes | Table source, standard deviation (SD) of the n=3 replicates, computed deltas, and photostress condition (Base/Dark-control/Light-exposed) where applicable | free text; verbatim/derived from the patent's Tables 3-15
데이터 출처 요약 | All Long_원자료 rows were manually transcribed from Tables 1-15 and Examples 1-3 of the patent description (retrieved via findip_get_patent_section, section='description', on US20220081478A1). No automated regex table-parsing was used; merged/word-wrapped table cells (buffer names, ditto excipients) were resolved by direct reading and are flagged with 'inferred'/'ditto' language in the Wide_요약 formulation notes where the patent's markdown table layout required interpretation.