## Source_출처
field | value | note
antibody_inn | evolocumab | Fully human IgG2 monoclonal antibody against PCSK9 (proprotein convertase subtilisin/kexin type 9); originator Amgen Inc.; brand Repatha. Amgen internal discovery code for evolocumab is 21B12.
brand_presentations | Repatha (140 mg/mL prefilled syringe / SureClick autoinjector) and Repatha Pushtronex (120 mg/mL x 3.5 mL on-body infusor, delivering 420 mg) | Both presentations are subcutaneous (SC); this is the basis for the task's hypothesis that they share one underlying formulation patent.
patent_id(s) | EP2844285B1 (granted; family also incl. US12612465B2, CA2835294C, WO2013166448A8, priority US61/642,363 filed 2012-05-03) and US11464857B2 (granted 2022-10-11, family_id 61617101, filed 2018-02-22) | Two DISTINCT patent families identified via findip_search_patents/find_applicant, confirmed via findip_get_patent_section(section='family') on both anchor documents.
assignee | Amgen Inc. | Confirmed via findip biblio section for both patent families.
family_relationship_finding | SAME underlying base formulation for the two marketed SC concentrations (120 mg/mL Pushtronex, 140 mg/mL prefilled syringe/pen): EP2844285B1 claim 9 explicitly recites both '(a) 120 mg/ml; or (b) 140 mg/ml' of the identical claim-8 formulation (10 mM sodium acetate, 2.0-3.0% w/v proline, 0.01% w/v polysorbate 20 or 80, pH 5.0). US11464857B2 is a SEPARATE, later (2018) patent family covering an IMPROVED low-viscosity high-concentration (190-227 mg/mL) evolocumab formulation using N-acetyl arginine (NAR), not currently known to correspond to either marketed Repatha presentation but relevant as Amgen's next-generation SC formulation work on the same molecule. | family_id p:US:201261642363 (EP2844285B1/US12612465B2/CA2835294C) vs family_id 61617101 (US11464857B2) -- two distinct family_ids, confirmed via findip_get_patent_section(section='family').
search_tool | findip.ai (MCP: findip_find_applicant, findip_search_patents, findip_get_patent_section, findip_get_patent_details)
search_query_examples | findip_find_applicant(q='Amgen') -> entity_ids ['AMGEN INC','AMGEN INC.','AMGEN, INC.']; findip_search_patents(query='stable high-concentration subcutaneous liquid formulation of anti-PCSK9 monoclonal antibody with excipient composition and stability testing', ipc_codes=['A61K'], applicant_entity_ids=[...], top_k=10) -> top hit EP2844285B1 'Formulations stables contenant des anticorps anti-pcsk9' and US11464857B2 'Low-viscosity, high concentration evolocumab formulations and methods of making the same'. Follow-up: findip_search_patents(query='Stable formulations containing anti-PCSK9 antibodies monoclonal antibody sodium acetate proline polysorbate pH 4.0 to 6.0', countries=['US']) -> surfaced US12612465B2 (same family as EP2844285B1, shares CA2835294A1/C). | First-pass results were directly on-topic (no irrelevant/off-topic results), so the WebSearch fallback (step 3 of the guide) was not needed.
extraction_method | Manual reading by AI agent of findip_get_patent_section(section='description') full text for both patents (EP2844285B1: 1668 lines / paragraphs [0001]-[0388]+; US11464857B2: 2800 lines / paragraphs [0001]-[0555]+), located via grep for 'Table', '%HMW', 'stability', 'viscosity', then transcribed table-by-table from the markdown table renderings. No automated/regex table parsing.
scope_included | EP2844285B1: Claim 9 (120/140 mg/mL claimed-stability embodiments), Table 14 (viscosity screen, 134 mg/mL, 7 formulations), Table 16 (viscosity+osmolality, 116 mg/mL, 5 formulations), Table 31.2 (SEC-HPLC %HMW long-term stability at -30C and 4C up to 1 year, 9 formulations, composition not recoverable from text). US11464857B2: Table 4 (viscosity+osmolality, 7 specific-instance NAR/ArgHCl or NAR/proline evolocumab formulations at 190-227 mg/mL). | Antibody 21B12 in EP2844285B1 is Amgen's internal discovery code for evolocumab (not stated verbatim in that patent's text; inferred from public literature and from claim 1's CDR SEQ ID numbers plus claim 9's 120/140 mg/mL match to marketed Repatha concentrations). US11464857B2 names 'evolocumab' explicitly throughout.
scope_excluded | US11464857B2 Tables 7-13,17,18 (DOE stability studies varying NAR/ArgHCl concentration, pH, buffer at evolocumab 210 mg/mL): formulation compositions ARE given in table form, but the actual stability readouts (SEC-HPLC %HMW, CEX-HPLC %acidic/basic peak, rCE-SDS, HIAC subvisible particles vs. time at 4/25/30/40C) are reported ONLY as line graphs (Figures 35A-38D), with no accompanying numeric table in the extracted text -- excluded to avoid fabricating values from a graph description. 11F1 antibody data in EP2844285B1 (Tables 30, 32A-32E) excluded because 11F1 is a different, non-commercialized anti-PCSK9 antibody candidate, not evolocumab.
pdf_md_status | Both source patents downloaded: EP2844285B1.pdf + EP2844285B1.md and US11464857B2.pdf + US11464857B2.md saved to patent_sources/. Both patents are granted (2020 and 2022 respectively) and were available on Google Patents with a patentimages.storage.googleapis.com PDF link. | A third, very recent continuation in the same family as EP2844285B1 -- US20260184817A1 (filed 2025-11-14, published 2026-07-02) -- and the newly-granted US12612465B2 (published 2026-04-28) were identified but NOT downloaded: too new / not yet available as a stable Google Patents PDF at the time of this pilot run, and their body text substantially overlaps EP2844285B1 (same priority, same specification), which was used as the primary source instead.
extraction_date | 2026-08-12
row_counts | Long format: 122 rows ¦ Wide format: 111 rows ¦ Metadata: 21 fields | See Long_원자료, Wide_요약 and Metadata_필드설명 sheets.
limitations | (1) Table 31.1 (formulation compositions for EP2844285B1's Formulations 1-9 SEC-HPLC stability study) was not present in the extracted description text -- only the results table (Table 31.2) was found; buffer/excipient/concentration fields for these 9 formulations are left blank rather than guessed. (2) US11464857B2's richest stability dataset (Tables 7-18 DOE studies, up to 6 months at 4/25/40C) is reported only as figures, not as extractable numeric tables -- excluded per no-fabrication rule. (3) 21B12 = evolocumab is inferred (not explicit in EP2844285B1 text) from public knowledge and from claim 9's 120/140 mg/mL match to Repatha's marketed concentrations; flagged wherever used. (4) For US11464857B2 Table 4 rows 5.1/6.1/7.1, an apparent viscosity/osmolality column transposition in the source markdown was resolved using internal consistency and paragraph [0462]; see notes column in Long_원자료 for full reasoning. (5) This is a PILOT run -- workflow was intentionally time-boxed; deeper mining of Figures 26-38 (graphical stability data) was out of scope.
archived_file_rename_note | Patent source files in patent_sources/ were renamed for clarity to include antibody + company (and concentration/form where relevant): EP2844285B1 -> evolocumab_amgen_120_mg_ml_EP2844285B1.pdf/.md; US11464857B2 -> evolocumab_amgen_227_mg_ml_high_concentra_US11464857B2.pdf/.md

## Wide_요약
formulation_id | protein_conc_mg_ml | buffer | buffer_conc_mM | ph | sugar_or_polyol | sugar_conc | surfactant | surfactant_conc_pct | amino_acid | amino_acid_conc_mM | other_excipients | storage_temp_C | duration | stress_type
EP2844285_Claim9a_120mgmL | 120 | sodium acetate | 10 | 5 |  |  | polysorbate 20 or polysorbate 80 | 0.01 | proline |  | 2.0-3.0% w/v proline (exact mM not stated as concentration range is in % w/v) |  |  | claim language (not an experimental storage condition)
EP2844285_Claim9b_140mgmL | 140 | sodium acetate | 10 | 5 |  |  | polysorbate 20 or polysorbate 80 | 0.01 | proline |  | 2.0-3.0% w/v proline (exact mM not stated as concentration range is in % w/v) |  |  | claim language (not an experimental storage condition)
EP2844285_T14_1 | 134 | sodium acetate | 10 | [8 empty] | 25 | Initial (t=0) | formulation screening (single measurement)
EP2844285_T14_2 | 134 | sodium acetate | 10 |  | sucrose | 9.0% |  |  | proline | 174 |  | 25 | Initial (t=0) | formulation screening (single measurement)
EP2844285_T14_3 | 134 | sodium acetate | 10 |  | sucrose | 9.0% |  |  | proline | 261 |  | 25 | Initial (t=0) | formulation screening (single measurement)
EP2844285_T14_4 | 134 | sodium acetate | 10 |  | sucrose | 9.0% |  |  |  |  | Benzyl alcohol 3% (v/v) | 25 | Initial (t=0) | formulation screening (single measurement)
EP2844285_T14_5 | 134 | sodium acetate | 10 |  | sucrose | 9.0% |  |  |  |  | Creatinine 150 mM | 25 | Initial (t=0) | formulation screening (single measurement)
EP2844285_T14_6 | 134 | sodium acetate | 10 |  | sucrose | 9.0% |  |  | methionine | 150 |  | 25 | Initial (t=0) | formulation screening (single measurement)
EP2844285_T14_7 | 134 | sodium acetate | 10 |  | sucrose | 9.0% |  |  | taurine | 150 |  | 25 | Initial (t=0) | formulation screening (single measurement)
EP2844285_T16_1 | 116 | sodium acetate | 10 | 4.8 | [7 empty] | 25 | Initial (t=0) | formulation screening (single measurement)
EP2844285_T16_2 | 116 | sodium acetate | 10 | 4.8 |  |  |  |  | methionine | 50 | Benzyl alcohol 2% (v/v) | 25 | Initial (t=0) | formulation screening (single measurement)
EP2844285_T16_3 | 116 | sodium acetate | 10 | 4.8 |  |  |  |  | arginine | 150 |  | 25 | Initial (t=0) | formulation screening (single measurement)
EP2844285_T16_4 | 116 | sodium acetate | 10 | 4.8 |  |  |  |  | proline |  | Benzyl alcohol 1% (v/v) | 25 | Initial (t=0) | formulation screening (single measurement)
EP2844285_T16_5 | 116 | sodium acetate | 10 | 4.8 |  |  |  |  | proline |  | Benzyl alcohol 1% (v/v) | 25 | Initial (t=0) | formulation screening (single measurement)
EP2844285_T31_F1 | [11 empty] | -30 | T=0 | long-term storage
EP2844285_T31_F1 | [11 empty] | -30 | T=1M | long-term storage
EP2844285_T31_F1 | [11 empty] | -30 | T=6M | long-term storage
EP2844285_T31_F1 | [11 empty] | -30 | T=1Y | long-term storage
EP2844285_T31_F1 | [11 empty] | 4 | T=0 | long-term storage
EP2844285_T31_F1 | [11 empty] | 4 | T=1M | long-term storage
EP2844285_T31_F1 | [11 empty] | 4 | T=2M | long-term storage
EP2844285_T31_F1 | [11 empty] | 4 | T=3M | long-term storage
EP2844285_T31_F1 | [11 empty] | 4 | T=6M | long-term storage
EP2844285_T31_F1 | [11 empty] | 4 | T=1Y | long-term storage
EP2844285_T31_F2 | [11 empty] | -30 | T=0 | long-term storage
EP2844285_T31_F2 | [11 empty] | -30 | T=1M | long-term storage
EP2844285_T31_F2 | [11 empty] | -30 | T=6M | long-term storage
EP2844285_T31_F2 | [11 empty] | -30 | T=1Y | long-term storage
EP2844285_T31_F2 | [11 empty] | 4 | T=0 | long-term storage
EP2844285_T31_F2 | [11 empty] | 4 | T=1M | long-term storage
EP2844285_T31_F2 | [11 empty] | 4 | T=2M | long-term storage
EP2844285_T31_F2 | [11 empty] | 4 | T=3M | long-term storage
EP2844285_T31_F2 | [11 empty] | 4 | T=6M | long-term storage
EP2844285_T31_F2 | [11 empty] | 4 | T=1Y | long-term storage
EP2844285_T31_F3 | [11 empty] | -30 | T=0 | long-term storage
EP2844285_T31_F3 | [11 empty] | -30 | T=1M | long-term storage
EP2844285_T31_F3 | [11 empty] | -30 | T=6M | long-term storage
EP2844285_T31_F3 | [11 empty] | -30 | T=1Y | long-term storage
EP2844285_T31_F3 | [11 empty] | 4 | T=0 | long-term storage
EP2844285_T31_F3 | [11 empty] | 4 | T=1M | long-term storage
EP2844285_T31_F3 | [11 empty] | 4 | T=2M | long-term storage
EP2844285_T31_F3 | [11 empty] | 4 | T=3M | long-term storage
EP2844285_T31_F3 | [11 empty] | 4 | T=6M | long-term storage
EP2844285_T31_F3 | [11 empty] | 4 | T=1Y | long-term storage
EP2844285_T31_F4 | [11 empty] | -30 | T=0 | long-term storage
EP2844285_T31_F4 | [11 empty] | -30 | T=1M | long-term storage
EP2844285_T31_F4 | [11 empty] | -30 | T=6M | long-term storage
EP2844285_T31_F4 | [11 empty] | -30 | T=1Y | long-term storage
EP2844285_T31_F4 | [11 empty] | 4 | T=0 | long-term storage
EP2844285_T31_F4 | [11 empty] | 4 | T=1M | long-term storage
EP2844285_T31_F4 | [11 empty] | 4 | T=2M | long-term storage
EP2844285_T31_F4 | [11 empty] | 4 | T=3M | long-term storage
EP2844285_T31_F4 | [11 empty] | 4 | T=6M | long-term storage
EP2844285_T31_F4 | [11 empty] | 4 | T=1Y | long-term storage
EP2844285_T31_F5 | [11 empty] | -30 | T=0 | long-term storage
EP2844285_T31_F5 | [11 empty] | -30 | T=1M | long-term storage
EP2844285_T31_F5 | [11 empty] | -30 | T=6M | long-term storage
EP2844285_T31_F5 | [11 empty] | -30 | T=1Y | long-term storage
EP2844285_T31_F5 | [11 empty] | 4 | T=0 | long-term storage
EP2844285_T31_F5 | [11 empty] | 4 | T=1M | long-term storage
EP2844285_T31_F5 | [11 empty] | 4 | T=2M | long-term storage
EP2844285_T31_F5 | [11 empty] | 4 | T=3M | long-term storage
EP2844285_T31_F5 | [11 empty] | 4 | T=6M | long-term storage
EP2844285_T31_F5 | [11 empty] | 4 | T=1Y | long-term storage
EP2844285_T31_F6 | [11 empty] | -30 | T=0 | long-term storage
EP2844285_T31_F6 | [11 empty] | -30 | T=1M | long-term storage
EP2844285_T31_F6 | [11 empty] | -30 | T=6M | long-term storage
EP2844285_T31_F6 | [11 empty] | -30 | T=1Y | long-term storage
EP2844285_T31_F6 | [11 empty] | 4 | T=0 | long-term storage
EP2844285_T31_F6 | [11 empty] | 4 | T=1M | long-term storage
EP2844285_T31_F6 | [11 empty] | 4 | T=2M | long-term storage
EP2844285_T31_F6 | [11 empty] | 4 | T=3M | long-term storage
EP2844285_T31_F6 | [11 empty] | 4 | T=6M | long-term storage
EP2844285_T31_F6 | [11 empty] | 4 | T=1Y | long-term storage
EP2844285_T31_F7 | [11 empty] | -30 | T=0 | long-term storage
EP2844285_T31_F7 | [11 empty] | -30 | T=1M | long-term storage
EP2844285_T31_F7 | [11 empty] | -30 | T=6M | long-term storage
EP2844285_T31_F7 | [11 empty] | -30 | T=1Y | long-term storage
EP2844285_T31_F7 | [11 empty] | 4 | T=0 | long-term storage
EP2844285_T31_F7 | [11 empty] | 4 | T=1M | long-term storage
EP2844285_T31_F7 | [11 empty] | 4 | T=2M | long-term storage
EP2844285_T31_F7 | [11 empty] | 4 | T=3M | long-term storage
EP2844285_T31_F7 | [11 empty] | 4 | T=6M | long-term storage
EP2844285_T31_F7 | [11 empty] | 4 | T=1Y | long-term storage
EP2844285_T31_F8 | [11 empty] | -30 | T=0 | long-term storage
EP2844285_T31_F8 | [11 empty] | -30 | T=1M | long-term storage
EP2844285_T31_F8 | [11 empty] | -30 | T=6M | long-term storage
EP2844285_T31_F8 | [11 empty] | -30 | T=1Y | long-term storage
EP2844285_T31_F8 | [11 empty] | 4 | T=0 | long-term storage
EP2844285_T31_F8 | [11 empty] | 4 | T=1M | long-term storage
EP2844285_T31_F8 | [11 empty] | 4 | T=2M | long-term storage
EP2844285_T31_F8 | [11 empty] | 4 | T=3M | long-term storage
EP2844285_T31_F8 | [11 empty] | 4 | T=6M | long-term storage
EP2844285_T31_F8 | [11 empty] | 4 | T=1Y | long-term storage
EP2844285_T31_F9 | [11 empty] | -30 | T=0 | long-term storage
EP2844285_T31_F9 | [11 empty] | -30 | T=1M | long-term storage
EP2844285_T31_F9 | [11 empty] | -30 | T=6M | long-term storage
EP2844285_T31_F9 | [11 empty] | -30 | T=1Y | long-term storage
EP2844285_T31_F9 | [11 empty] | 4 | T=0 | long-term storage
EP2844285_T31_F9 | [11 empty] | 4 | T=1M | long-term storage
EP2844285_T31_F9 | [11 empty] | 4 | T=2M | long-term storage
EP2844285_T31_F9 | [11 empty] | 4 | T=3M | long-term storage
EP2844285_T31_F9 | [11 empty] | 4 | T=6M | long-term storage
EP2844285_T31_F9 | [11 empty] | 4 | T=1Y | long-term storage
US11464857_T4_1.1 | 227 | sodium acetate | 10 | 5.2 |  |  | polysorbate 80 | 0.01 | N-acetyl arginine (NAR) | 140 | Arginine HCl 63 mM | 25 | Initial (t=0) | formulation characterization (single measurement)
US11464857_T4_2.1 | 218 | sodium acetate | 10 | 5.6 |  |  | polysorbate 80 | 0.01 | N-acetyl arginine (NAR) | 170 | Arginine HCl 63 mM | 25 | Initial (t=0) | formulation characterization (single measurement)
US11464857_T4_3.1 | 222 | sodium acetate | 10 | 5.6 |  |  | polysorbate 80 | 0.01 | N-acetyl arginine (NAR) | 170 | Arginine HCl 63 mM | 25 | Initial (t=0) | formulation characterization (single measurement)
US11464857_T4_4.1 | 210 | sodium acetate | 10 | 5.4 |  |  | polysorbate 80 | 0.01 | N-acetyl arginine (NAR) | 140 | Arginine HCl 50 mM | 25 | Initial (t=0) | formulation characterization (single measurement)
US11464857_T4_5.1 | 190 | sodium acetate | 10 | 5.4 |  |  | polysorbate 80 | 0.01 | N-acetyl arginine (NAR) | 155 | Proline 120 mM | 25 | Initial (t=0) | formulation characterization (single measurement)
US11464857_T4_6.1 | 200 | sodium acetate | 10 | 5.4 |  |  | polysorbate 80 | 0.01 | N-acetyl arginine (NAR) | 155 | Proline 120 mM | 25 | Initial (t=0) | formulation characterization (single measurement)
US11464857_T4_7.1 | 210 | sodium acetate | 10 | 5.4 |  |  | polysorbate 80 | 0.01 | N-acetyl arginine (NAR) | 155 | Proline 120 mM | 25 | Initial (t=0) | formulation characterization (single measurement)

## Long_원자료
patent_id | formulation_id | protein_conc_mg_ml | buffer | buffer_conc_mM | ph | sugar_or_polyol | sugar_conc | surfactant | surfactant_conc_pct | amino_acid | amino_acid_conc_mM | other_excipients | storage_temp_C | duration | stress_type | stability_category | indicator_name | value | unit | notes
EP2844285B1 | EP2844285_Claim9a_120mgmL | 120 | sodium acetate | 10 | 5 |  |  | polysorbate 20 or polysorbate 80 | 0.01 | proline |  | 2.0-3.0% w/v proline (exact mM not stated as concentration range is in % w/v) |  |  | claim language (not an experimental storage condition) | claimed_shelf_life | Claimed minimum stability duration | 24 | months | EP2844285B1 Claims 6-9: base formulation (claim 8: 10 mM NaOAc, 2.0-3.0% w/v proline, 0.01% w/v PS20 or PS80, pH 5.0) 'remains stable for at least 3, 6, 12 or 24 months' (claim 6); claim 9 recites two specific antibody-concentration embodiments of this SAME formulation: (a) 120 mg/mL and (b) 140 mg/mL — matching Repatha's two marketed SC presentations (140 mg/mL prefilled syringe/SureClick autoinjector; 120 mg/mL x3.5mL Pushtronex on-body infusor, 420 mg dose). Strongest textual evidence that both presentations share ONE underlying formulation patent family. Antibody = 21B12 (Amgen internal candidate code; light/heavy chain CDR SEQ ID NO:23/49 in claim 1 match evolocumab's public sequence; word 'evolocumab' itself does not appear in this patent's text).
EP2844285B1 | EP2844285_Claim9b_140mgmL | 140 | sodium acetate | 10 | 5 |  |  | polysorbate 20 or polysorbate 80 | 0.01 | proline |  | 2.0-3.0% w/v proline (exact mM not stated as concentration range is in % w/v) |  |  | claim language (not an experimental storage condition) | claimed_shelf_life | Claimed minimum stability duration | 24 | months | EP2844285B1 Claims 6-9: base formulation (claim 8: 10 mM NaOAc, 2.0-3.0% w/v proline, 0.01% w/v PS20 or PS80, pH 5.0) 'remains stable for at least 3, 6, 12 or 24 months' (claim 6); claim 9 recites two specific antibody-concentration embodiments of this SAME formulation: (a) 120 mg/mL and (b) 140 mg/mL — matching Repatha's two marketed SC presentations (140 mg/mL prefilled syringe/SureClick autoinjector; 120 mg/mL x3.5mL Pushtronex on-body infusor, 420 mg dose). Strongest textual evidence that both presentations share ONE underlying formulation patent family. Antibody = 21B12 (Amgen internal candidate code; light/heavy chain CDR SEQ ID NO:23/49 in claim 1 match evolocumab's public sequence; word 'evolocumab' itself does not appear in this patent's text).
EP2844285B1 | EP2844285_T14_1 | 134 | sodium acetate | 10 | [8 empty] | 25 | Initial (t=0) | formulation screening (single measurement) | viscosity | Viscosity | 42.4 | cP | Table 14 / Example 29 [0349],[0353]-[0354]. Antibody 21B12 (evolocumab candidate code). Buffer-only control, no sucrose/stabilizer
EP2844285B1 | EP2844285_T14_2 | 134 | sodium acetate | 10 |  | sucrose | 9.0% |  |  | proline | 174 |  | 25 | Initial (t=0) | formulation screening (single measurement) | viscosity | Viscosity | 20.3 | cP | Table 14 / Example 29 [0349],[0353]-[0354]. Antibody 21B12 (evolocumab candidate code). 2% L-Proline (174 mM) added
EP2844285B1 | EP2844285_T14_3 | 134 | sodium acetate | 10 |  | sucrose | 9.0% |  |  | proline | 261 |  | 25 | Initial (t=0) | formulation screening (single measurement) | viscosity | Viscosity | 17.9 | cP | Table 14 / Example 29 [0349],[0353]-[0354]. Antibody 21B12 (evolocumab candidate code). 3% L-Proline (261 mM) added
EP2844285B1 | EP2844285_T14_4 | 134 | sodium acetate | 10 |  | sucrose | 9.0% |  |  |  |  | Benzyl alcohol 3% (v/v) | 25 | Initial (t=0) | formulation screening (single measurement) | viscosity | Viscosity | 17.8 | cP | Table 14 / Example 29 [0349],[0353]-[0354]. Antibody 21B12 (evolocumab candidate code). 3% Benzyl alcohol added (other_excipients)
EP2844285B1 | EP2844285_T14_5 | 134 | sodium acetate | 10 |  | sucrose | 9.0% |  |  |  |  | Creatinine 150 mM | 25 | Initial (t=0) | formulation screening (single measurement) | viscosity | Viscosity | 11.97 | cP | Table 14 / Example 29 [0349],[0353]-[0354]. Antibody 21B12 (evolocumab candidate code). 150 mM Creatinine added (other_excipients)
EP2844285B1 | EP2844285_T14_6 | 134 | sodium acetate | 10 |  | sucrose | 9.0% |  |  | methionine | 150 |  | 25 | Initial (t=0) | formulation screening (single measurement) | viscosity | Viscosity | 16 | cP | Table 14 / Example 29 [0349],[0353]-[0354]. Antibody 21B12 (evolocumab candidate code). 150 mM L-Methionine added
EP2844285B1 | EP2844285_T14_7 | 134 | sodium acetate | 10 |  | sucrose | 9.0% |  |  | taurine | 150 |  | 25 | Initial (t=0) | formulation screening (single measurement) | viscosity | Viscosity | 16.8 | cP | Table 14 / Example 29 [0349],[0353]-[0354]. Antibody 21B12 (evolocumab candidate code). 150 mM L-Taurine added (patent classifies taurine as a stabilizer)
EP2844285B1 | EP2844285_T16_1 | 116 | sodium acetate | 10 | 4.8 | [7 empty] | 25 | Initial (t=0) | formulation screening (single measurement) | viscosity | Viscosity | 10.4 | cP | Table 16 / Example 29 [0357]-[0358]. Antibody 21B12. No excipient (N/A)
EP2844285B1 | EP2844285_T16_1 | 116 | sodium acetate | 10 | 4.8 | [7 empty] | 25 | Initial (t=0) | formulation screening (single measurement) | osmolality | Osmolality | 72 | mOsmol/kg | Table 16 / Example 29 [0357]-[0358]. Antibody 21B12. No excipient (N/A)
EP2844285B1 | EP2844285_T16_2 | 116 | sodium acetate | 10 | 4.8 |  |  |  |  | methionine | 50 | Benzyl alcohol 2% (v/v) | 25 | Initial (t=0) | formulation screening (single measurement) | viscosity | Viscosity | 7 | cP | Table 16 / Example 29 [0357]-[0358]. Antibody 21B12. 50 mM methionine + 2% benzyl alcohol
EP2844285B1 | EP2844285_T16_2 | 116 | sodium acetate | 10 | 4.8 |  |  |  |  | methionine | 50 | Benzyl alcohol 2% (v/v) | 25 | Initial (t=0) | formulation screening (single measurement) | osmolality | Osmolality | 329 | mOsmol/kg | Table 16 / Example 29 [0357]-[0358]. Antibody 21B12. 50 mM methionine + 2% benzyl alcohol
EP2844285B1 | EP2844285_T16_3 | 116 | sodium acetate | 10 | 4.8 |  |  |  |  | arginine | 150 |  | 25 | Initial (t=0) | formulation screening (single measurement) | viscosity | Viscosity | 3.7 | cP | Table 16 / Example 29 [0357]-[0358]. Antibody 21B12. 150 mM arginine
EP2844285B1 | EP2844285_T16_3 | 116 | sodium acetate | 10 | 4.8 |  |  |  |  | arginine | 150 |  | 25 | Initial (t=0) | formulation screening (single measurement) | osmolality | Osmolality | 241 | mOsmol/kg | Table 16 / Example 29 [0357]-[0358]. Antibody 21B12. 150 mM arginine
EP2844285B1 | EP2844285_T16_4 | 116 | sodium acetate | 10 | 4.8 |  |  |  |  | proline |  | Benzyl alcohol 1% (v/v) | 25 | Initial (t=0) | formulation screening (single measurement) | viscosity | Viscosity | 7 | cP | Table 16 / Example 29 [0357]-[0358]. Antibody 21B12. 2% proline + 1% benzyl alcohol (proline given in %w/v only, not mM, in source table)
EP2844285B1 | EP2844285_T16_4 | 116 | sodium acetate | 10 | 4.8 |  |  |  |  | proline |  | Benzyl alcohol 1% (v/v) | 25 | Initial (t=0) | formulation screening (single measurement) | osmolality | Osmolality | 313 | mOsmol/kg | Table 16 / Example 29 [0357]-[0358]. Antibody 21B12. 2% proline + 1% benzyl alcohol (proline given in %w/v only, not mM, in source table)
EP2844285B1 | EP2844285_T16_5 | 116 | sodium acetate | 10 | 4.8 |  |  |  |  | proline |  | Benzyl alcohol 1% (v/v) | 25 | Initial (t=0) | formulation screening (single measurement) | viscosity | Viscosity | 7.3 | cP | Table 16 / Example 29 [0357]-[0358]. Antibody 21B12. 1.5% proline + 1% benzyl alcohol
EP2844285B1 | EP2844285_T16_5 | 116 | sodium acetate | 10 | 4.8 |  |  |  |  | proline |  | Benzyl alcohol 1% (v/v) | 25 | Initial (t=0) | formulation screening (single measurement) | osmolality | Osmolality | 277 | mOsmol/kg | Table 16 / Example 29 [0357]-[0358]. Antibody 21B12. 1.5% proline + 1% benzyl alcohol
EP2844285B1 | EP2844285_T31_F1 | [11 empty] | -30 | T=0 | long-term storage | aggregation | %HMW (SEC-HPLC) | 0.03 | % | Table 31.1/31.2, Example 31 [0369]-[0371]. Formulation composition (buffer/excipients) for Formulations 1-9 (Table 31.1) not present in the extracted patent description text -- only the results table (Table 31.2) was recovered; composition intentionally left blank rather than invented. Antibody = 21B12 (evolocumab candidate code). Native SEC-HPLC (TSK-GEL G3000SWXL).
EP2844285B1 | EP2844285_T31_F1 | [11 empty] | -30 | T=1M | long-term storage | aggregation | %HMW (SEC-HPLC) | 0.03 | % | Table 31.1/31.2, Example 31 [0369]-[0371]. Formulation composition (buffer/excipients) for Formulations 1-9 (Table 31.1) not present in the extracted patent description text -- only the results table (Table 31.2) was recovered; composition intentionally left blank rather than invented. Antibody = 21B12 (evolocumab candidate code). Native SEC-HPLC (TSK-GEL G3000SWXL).
EP2844285B1 | EP2844285_T31_F1 | [11 empty] | -30 | T=6M | long-term storage | aggregation | %HMW (SEC-HPLC) | 0.04 | % | Table 31.1/31.2, Example 31 [0369]-[0371]. Formulation composition (buffer/excipients) for Formulations 1-9 (Table 31.1) not present in the extracted patent description text -- only the results table (Table 31.2) was recovered; composition intentionally left blank rather than invented. Antibody = 21B12 (evolocumab candidate code). Native SEC-HPLC (TSK-GEL G3000SWXL).
EP2844285B1 | EP2844285_T31_F1 | [11 empty] | -30 | T=1Y | long-term storage | aggregation | %HMW (SEC-HPLC) | 0.04 | % | Table 31.1/31.2, Example 31 [0369]-[0371]. Formulation composition (buffer/excipients) for Formulations 1-9 (Table 31.1) not present in the extracted patent description text -- only the results table (Table 31.2) was recovered; composition intentionally left blank rather than invented. Antibody = 21B12 (evolocumab candidate code). Native SEC-HPLC (TSK-GEL G3000SWXL).
EP2844285B1 | EP2844285_T31_F1 | [11 empty] | 4 | T=0 | long-term storage | aggregation | %HMW (SEC-HPLC) | 0.03 | % | Table 31.1/31.2, Example 31 [0369]-[0371]. Formulation composition for Formulations 1-9 not present in extracted text (see -30C rows note). Antibody = 21B12 (evolocumab candidate code).
EP2844285B1 | EP2844285_T31_F1 | [11 empty] | 4 | T=1M | long-term storage | aggregation | %HMW (SEC-HPLC) | 0.04 | % | Table 31.1/31.2, Example 31 [0369]-[0371]. Formulation composition for Formulations 1-9 not present in extracted text (see -30C rows note). Antibody = 21B12 (evolocumab candidate code).
EP2844285B1 | EP2844285_T31_F1 | [11 empty] | 4 | T=2M | long-term storage | aggregation | %HMW (SEC-HPLC) | 0.01 | % | Table 31.1/31.2, Example 31 [0369]-[0371]. Formulation composition for Formulations 1-9 not present in extracted text (see -30C rows note). Antibody = 21B12 (evolocumab candidate code).
EP2844285B1 | EP2844285_T31_F1 | [11 empty] | 4 | T=3M | long-term storage | aggregation | %HMW (SEC-HPLC) | 0.03 | % | Table 31.1/31.2, Example 31 [0369]-[0371]. Formulation composition for Formulations 1-9 not present in extracted text (see -30C rows note). Antibody = 21B12 (evolocumab candidate code).
EP2844285B1 | EP2844285_T31_F1 | [11 empty] | 4 | T=6M | long-term storage | aggregation | %HMW (SEC-HPLC) | 0.06 | % | Table 31.1/31.2, Example 31 [0369]-[0371]. Formulation composition for Formulations 1-9 not present in extracted text (see -30C rows note). Antibody = 21B12 (evolocumab candidate code).
EP2844285B1 | EP2844285_T31_F1 | [11 empty] | 4 | T=1Y | long-term storage | aggregation | %HMW (SEC-HPLC) | 0.07 | % | Table 31.1/31.2, Example 31 [0369]-[0371]. Formulation composition for Formulations 1-9 not present in extracted text (see -30C rows note). Antibody = 21B12 (evolocumab candidate code).
EP2844285B1 | EP2844285_T31_F2 | [11 empty] | -30 | T=0 | long-term storage | aggregation | %HMW (SEC-HPLC) | 0.06 | % | Table 31.1/31.2, Example 31 [0369]-[0371]. Formulation composition (buffer/excipients) for Formulations 1-9 (Table 31.1) not present in the extracted patent description text -- only the results table (Table 31.2) was recovered; composition intentionally left blank rather than invented. Antibody = 21B12 (evolocumab candidate code). Native SEC-HPLC (TSK-GEL G3000SWXL).
EP2844285B1 | EP2844285_T31_F2 | [11 empty] | -30 | T=1M | long-term storage | aggregation | %HMW (SEC-HPLC) | 0.15 | % | Table 31.1/31.2, Example 31 [0369]-[0371]. Formulation composition (buffer/excipients) for Formulations 1-9 (Table 31.1) not present in the extracted patent description text -- only the results table (Table 31.2) was recovered; composition intentionally left blank rather than invented. Antibody = 21B12 (evolocumab candidate code). Native SEC-HPLC (TSK-GEL G3000SWXL).
EP2844285B1 | EP2844285_T31_F2 | [11 empty] | -30 | T=6M | long-term storage | aggregation | %HMW (SEC-HPLC) | 0.12 | % | Table 31.1/31.2, Example 31 [0369]-[0371]. Formulation composition (buffer/excipients) for Formulations 1-9 (Table 31.1) not present in the extracted patent description text -- only the results table (Table 31.2) was recovered; composition intentionally left blank rather than invented. Antibody = 21B12 (evolocumab candidate code). Native SEC-HPLC (TSK-GEL G3000SWXL).
EP2844285B1 | EP2844285_T31_F2 | [11 empty] | -30 | T=1Y | long-term storage | aggregation | %HMW (SEC-HPLC) | 0.15 | % | Table 31.1/31.2, Example 31 [0369]-[0371]. Formulation composition (buffer/excipients) for Formulations 1-9 (Table 31.1) not present in the extracted patent description text -- only the results table (Table 31.2) was recovered; composition intentionally left blank rather than invented. Antibody = 21B12 (evolocumab candidate code). Native SEC-HPLC (TSK-GEL G3000SWXL).
EP2844285B1 | EP2844285_T31_F2 | [11 empty] | 4 | T=0 | long-term storage | aggregation | %HMW (SEC-HPLC) | 0.06 | % | Table 31.1/31.2, Example 31 [0369]-[0371]. Formulation composition for Formulations 1-9 not present in extracted text (see -30C rows note). Antibody = 21B12 (evolocumab candidate code).
EP2844285B1 | EP2844285_T31_F2 | [11 empty] | 4 | T=1M | long-term storage | aggregation | %HMW (SEC-HPLC) | 0.06 | % | Table 31.1/31.2, Example 31 [0369]-[0371]. Formulation composition for Formulations 1-9 not present in extracted text (see -30C rows note). Antibody = 21B12 (evolocumab candidate code).
EP2844285B1 | EP2844285_T31_F2 | [11 empty] | 4 | T=2M | long-term storage | aggregation | %HMW (SEC-HPLC) | 0.03 | % | Table 31.1/31.2, Example 31 [0369]-[0371]. Formulation composition for Formulations 1-9 not present in extracted text (see -30C rows note). Antibody = 21B12 (evolocumab candidate code).
EP2844285B1 | EP2844285_T31_F2 | [11 empty] | 4 | T=3M | long-term storage | aggregation | %HMW (SEC-HPLC) | 0.05 | % | Table 31.1/31.2, Example 31 [0369]-[0371]. Formulation composition for Formulations 1-9 not present in extracted text (see -30C rows note). Antibody = 21B12 (evolocumab candidate code).
EP2844285B1 | EP2844285_T31_F2 | [11 empty] | 4 | T=6M | long-term storage | aggregation | %HMW (SEC-HPLC) | 0.06 | % | Table 31.1/31.2, Example 31 [0369]-[0371]. Formulation composition for Formulations 1-9 not present in extracted text (see -30C rows note). Antibody = 21B12 (evolocumab candidate code).
EP2844285B1 | EP2844285_T31_F2 | [11 empty] | 4 | T=1Y | long-term storage | aggregation | %HMW (SEC-HPLC) | 0.06 | % | Table 31.1/31.2, Example 31 [0369]-[0371]. Formulation composition for Formulations 1-9 not present in extracted text (see -30C rows note). Antibody = 21B12 (evolocumab candidate code).
EP2844285B1 | EP2844285_T31_F3 | [11 empty] | -30 | T=0 | long-term storage | aggregation | %HMW (SEC-HPLC) | 0.03 | % | Table 31.1/31.2, Example 31 [0369]-[0371]. Formulation composition (buffer/excipients) for Formulations 1-9 (Table 31.1) not present in the extracted patent description text -- only the results table (Table 31.2) was recovered; composition intentionally left blank rather than invented. Antibody = 21B12 (evolocumab candidate code). Native SEC-HPLC (TSK-GEL G3000SWXL).
EP2844285B1 | EP2844285_T31_F3 | [11 empty] | -30 | T=1M | long-term storage | aggregation | %HMW (SEC-HPLC) | 0.03 | % | Table 31.1/31.2, Example 31 [0369]-[0371]. Formulation composition (buffer/excipients) for Formulations 1-9 (Table 31.1) not present in the extracted patent description text -- only the results table (Table 31.2) was recovered; composition intentionally left blank rather than invented. Antibody = 21B12 (evolocumab candidate code). Native SEC-HPLC (TSK-GEL G3000SWXL).
EP2844285B1 | EP2844285_T31_F3 | [11 empty] | -30 | T=6M | long-term storage | aggregation | %HMW (SEC-HPLC) | 0.04 | % | Table 31.1/31.2, Example 31 [0369]-[0371]. Formulation composition (buffer/excipients) for Formulations 1-9 (Table 31.1) not present in the extracted patent description text -- only the results table (Table 31.2) was recovered; composition intentionally left blank rather than invented. Antibody = 21B12 (evolocumab candidate code). Native SEC-HPLC (TSK-GEL G3000SWXL).
EP2844285B1 | EP2844285_T31_F3 | [11 empty] | -30 | T=1Y | long-term storage | aggregation | %HMW (SEC-HPLC) | 0.04 | % | Table 31.1/31.2, Example 31 [0369]-[0371]. Formulation composition (buffer/excipients) for Formulations 1-9 (Table 31.1) not present in the extracted patent description text -- only the results table (Table 31.2) was recovered; composition intentionally left blank rather than invented. Antibody = 21B12 (evolocumab candidate code). Native SEC-HPLC (TSK-GEL G3000SWXL).
EP2844285B1 | EP2844285_T31_F3 | [11 empty] | 4 | T=0 | long-term storage | aggregation | %HMW (SEC-HPLC) | 0.03 | % | Table 31.1/31.2, Example 31 [0369]-[0371]. Formulation composition for Formulations 1-9 not present in extracted text (see -30C rows note). Antibody = 21B12 (evolocumab candidate code).
EP2844285B1 | EP2844285_T31_F3 | [11 empty] | 4 | T=1M | long-term storage | aggregation | %HMW (SEC-HPLC) | 0.03 | % | Table 31.1/31.2, Example 31 [0369]-[0371]. Formulation composition for Formulations 1-9 not present in extracted text (see -30C rows note). Antibody = 21B12 (evolocumab candidate code).
EP2844285B1 | EP2844285_T31_F3 | [11 empty] | 4 | T=2M | long-term storage | aggregation | %HMW (SEC-HPLC) | 0.01 | % | Table 31.1/31.2, Example 31 [0369]-[0371]. Formulation composition for Formulations 1-9 not present in extracted text (see -30C rows note). Antibody = 21B12 (evolocumab candidate code).
EP2844285B1 | EP2844285_T31_F3 | [11 empty] | 4 | T=3M | long-term storage | aggregation | %HMW (SEC-HPLC) | 0.02 | % | Table 31.1/31.2, Example 31 [0369]-[0371]. Formulation composition for Formulations 1-9 not present in extracted text (see -30C rows note). Antibody = 21B12 (evolocumab candidate code).
EP2844285B1 | EP2844285_T31_F3 | [11 empty] | 4 | T=6M | long-term storage | aggregation | %HMW (SEC-HPLC) | 0.02 | % | Table 31.1/31.2, Example 31 [0369]-[0371]. Formulation composition for Formulations 1-9 not present in extracted text (see -30C rows note). Antibody = 21B12 (evolocumab candidate code).
EP2844285B1 | EP2844285_T31_F3 | [11 empty] | 4 | T=1Y | long-term storage | aggregation | %HMW (SEC-HPLC) | 0.07 | % | Table 31.1/31.2, Example 31 [0369]-[0371]. Formulation composition for Formulations 1-9 not present in extracted text (see -30C rows note). Antibody = 21B12 (evolocumab candidate code).
EP2844285B1 | EP2844285_T31_F4 | [11 empty] | -30 | T=0 | long-term storage | aggregation | %HMW (SEC-HPLC) | 0.04 | % | Table 31.1/31.2, Example 31 [0369]-[0371]. Formulation composition (buffer/excipients) for Formulations 1-9 (Table 31.1) not present in the extracted patent description text -- only the results table (Table 31.2) was recovered; composition intentionally left blank rather than invented. Antibody = 21B12 (evolocumab candidate code). Native SEC-HPLC (TSK-GEL G3000SWXL).
EP2844285B1 | EP2844285_T31_F4 | [11 empty] | -30 | T=1M | long-term storage | aggregation | %HMW (SEC-HPLC) | 0.05 | % | Table 31.1/31.2, Example 31 [0369]-[0371]. Formulation composition (buffer/excipients) for Formulations 1-9 (Table 31.1) not present in the extracted patent description text -- only the results table (Table 31.2) was recovered; composition intentionally left blank rather than invented. Antibody = 21B12 (evolocumab candidate code). Native SEC-HPLC (TSK-GEL G3000SWXL).
EP2844285B1 | EP2844285_T31_F4 | [11 empty] | -30 | T=6M | long-term storage | aggregation | %HMW (SEC-HPLC) | 0.09 | % | Table 31.1/31.2, Example 31 [0369]-[0371]. Formulation composition (buffer/excipients) for Formulations 1-9 (Table 31.1) not present in the extracted patent description text -- only the results table (Table 31.2) was recovered; composition intentionally left blank rather than invented. Antibody = 21B12 (evolocumab candidate code). Native SEC-HPLC (TSK-GEL G3000SWXL).
EP2844285B1 | EP2844285_T31_F4 | [11 empty] | -30 | T=1Y | long-term storage | aggregation | %HMW (SEC-HPLC) | 0.05 | % | Table 31.1/31.2, Example 31 [0369]-[0371]. Formulation composition (buffer/excipients) for Formulations 1-9 (Table 31.1) not present in the extracted patent description text -- only the results table (Table 31.2) was recovered; composition intentionally left blank rather than invented. Antibody = 21B12 (evolocumab candidate code). Native SEC-HPLC (TSK-GEL G3000SWXL).
EP2844285B1 | EP2844285_T31_F4 | [11 empty] | 4 | T=0 | long-term storage | aggregation | %HMW (SEC-HPLC) | 0.04 | % | Table 31.1/31.2, Example 31 [0369]-[0371]. Formulation composition for Formulations 1-9 not present in extracted text (see -30C rows note). Antibody = 21B12 (evolocumab candidate code).
EP2844285B1 | EP2844285_T31_F4 | [11 empty] | 4 | T=1M | long-term storage | aggregation | %HMW (SEC-HPLC) | 0.05 | % | Table 31.1/31.2, Example 31 [0369]-[0371]. Formulation composition for Formulations 1-9 not present in extracted text (see -30C rows note). Antibody = 21B12 (evolocumab candidate code).
EP2844285B1 | EP2844285_T31_F4 | [11 empty] | 4 | T=2M | long-term storage | aggregation | %HMW (SEC-HPLC) | 0.01 | % | Table 31.1/31.2, Example 31 [0369]-[0371]. Formulation composition for Formulations 1-9 not present in extracted text (see -30C rows note). Antibody = 21B12 (evolocumab candidate code).
EP2844285B1 | EP2844285_T31_F4 | [11 empty] | 4 | T=3M | long-term storage | aggregation | %HMW (SEC-HPLC) | 0.04 | % | Table 31.1/31.2, Example 31 [0369]-[0371]. Formulation composition for Formulations 1-9 not present in extracted text (see -30C rows note). Antibody = 21B12 (evolocumab candidate code).
EP2844285B1 | EP2844285_T31_F4 | [11 empty] | 4 | T=6M | long-term storage | aggregation | %HMW (SEC-HPLC) | 0.06 | % | Table 31.1/31.2, Example 31 [0369]-[0371]. Formulation composition for Formulations 1-9 not present in extracted text (see -30C rows note). Antibody = 21B12 (evolocumab candidate code).
EP2844285B1 | EP2844285_T31_F4 | [11 empty] | 4 | T=1Y | long-term storage | aggregation | %HMW (SEC-HPLC) | 0.09 | % | Table 31.1/31.2, Example 31 [0369]-[0371]. Formulation composition for Formulations 1-9 not present in extracted text (see -30C rows note). Antibody = 21B12 (evolocumab candidate code).
EP2844285B1 | EP2844285_T31_F5 | [11 empty] | -30 | T=0 | long-term storage | aggregation | %HMW (SEC-HPLC) | 0.06 | % | Table 31.1/31.2, Example 31 [0369]-[0371]. Formulation composition (buffer/excipients) for Formulations 1-9 (Table 31.1) not present in the extracted patent description text -- only the results table (Table 31.2) was recovered; composition intentionally left blank rather than invented. Antibody = 21B12 (evolocumab candidate code). Native SEC-HPLC (TSK-GEL G3000SWXL).
EP2844285B1 | EP2844285_T31_F5 | [11 empty] | -30 | T=1M | long-term storage | aggregation | %HMW (SEC-HPLC) | 0.2 | % | Table 31.1/31.2, Example 31 [0369]-[0371]. Formulation composition (buffer/excipients) for Formulations 1-9 (Table 31.1) not present in the extracted patent description text -- only the results table (Table 31.2) was recovered; composition intentionally left blank rather than invented. Antibody = 21B12 (evolocumab candidate code). Native SEC-HPLC (TSK-GEL G3000SWXL).
EP2844285B1 | EP2844285_T31_F5 | [11 empty] | -30 | T=6M | long-term storage | aggregation | %HMW (SEC-HPLC) | 0.24 | % | Table 31.1/31.2, Example 31 [0369]-[0371]. Formulation composition (buffer/excipients) for Formulations 1-9 (Table 31.1) not present in the extracted patent description text -- only the results table (Table 31.2) was recovered; composition intentionally left blank rather than invented. Antibody = 21B12 (evolocumab candidate code). Native SEC-HPLC (TSK-GEL G3000SWXL).
EP2844285B1 | EP2844285_T31_F5 | [11 empty] | -30 | T=1Y | long-term storage | aggregation | %HMW (SEC-HPLC) | 0.21 | % | Table 31.1/31.2, Example 31 [0369]-[0371]. Formulation composition (buffer/excipients) for Formulations 1-9 (Table 31.1) not present in the extracted patent description text -- only the results table (Table 31.2) was recovered; composition intentionally left blank rather than invented. Antibody = 21B12 (evolocumab candidate code). Native SEC-HPLC (TSK-GEL G3000SWXL).
EP2844285B1 | EP2844285_T31_F5 | [11 empty] | 4 | T=0 | long-term storage | aggregation | %HMW (SEC-HPLC) | 0.06 | % | Table 31.1/31.2, Example 31 [0369]-[0371]. Formulation composition for Formulations 1-9 not present in extracted text (see -30C rows note). Antibody = 21B12 (evolocumab candidate code).
EP2844285B1 | EP2844285_T31_F5 | [11 empty] | 4 | T=1M | long-term storage | aggregation | %HMW (SEC-HPLC) | 0.06 | % | Table 31.1/31.2, Example 31 [0369]-[0371]. Formulation composition for Formulations 1-9 not present in extracted text (see -30C rows note). Antibody = 21B12 (evolocumab candidate code).
EP2844285B1 | EP2844285_T31_F5 | [11 empty] | 4 | T=2M | long-term storage | aggregation | %HMW (SEC-HPLC) | 0.03 | % | Table 31.1/31.2, Example 31 [0369]-[0371]. Formulation composition for Formulations 1-9 not present in extracted text (see -30C rows note). Antibody = 21B12 (evolocumab candidate code).
EP2844285B1 | EP2844285_T31_F5 | [11 empty] | 4 | T=3M | long-term storage | aggregation | %HMW (SEC-HPLC) | 0.05 | % | Table 31.1/31.2, Example 31 [0369]-[0371]. Formulation composition for Formulations 1-9 not present in extracted text (see -30C rows note). Antibody = 21B12 (evolocumab candidate code).
EP2844285B1 | EP2844285_T31_F5 | [11 empty] | 4 | T=6M | long-term storage | aggregation | %HMW (SEC-HPLC) | 0.01 | % | Table 31.1/31.2, Example 31 [0369]-[0371]. Formulation composition for Formulations 1-9 not present in extracted text (see -30C rows note). Antibody = 21B12 (evolocumab candidate code).
EP2844285B1 | EP2844285_T31_F5 | [11 empty] | 4 | T=1Y | long-term storage | aggregation | %HMW (SEC-HPLC) | 0.07 | % | Table 31.1/31.2, Example 31 [0369]-[0371]. Formulation composition for Formulations 1-9 not present in extracted text (see -30C rows note). Antibody = 21B12 (evolocumab candidate code).
EP2844285B1 | EP2844285_T31_F6 | [11 empty] | -30 | T=0 | long-term storage | aggregation | %HMW (SEC-HPLC) | 0.04 | % | Table 31.1/31.2, Example 31 [0369]-[0371]. Formulation composition (buffer/excipients) for Formulations 1-9 (Table 31.1) not present in the extracted patent description text -- only the results table (Table 31.2) was recovered; composition intentionally left blank rather than invented. Antibody = 21B12 (evolocumab candidate code). Native SEC-HPLC (TSK-GEL G3000SWXL).
EP2844285B1 | EP2844285_T31_F6 | [11 empty] | -30 | T=1M | long-term storage | aggregation | %HMW (SEC-HPLC) | 0.04 | % | Table 31.1/31.2, Example 31 [0369]-[0371]. Formulation composition (buffer/excipients) for Formulations 1-9 (Table 31.1) not present in the extracted patent description text -- only the results table (Table 31.2) was recovered; composition intentionally left blank rather than invented. Antibody = 21B12 (evolocumab candidate code). Native SEC-HPLC (TSK-GEL G3000SWXL).
EP2844285B1 | EP2844285_T31_F6 | [11 empty] | -30 | T=6M | long-term storage | aggregation | %HMW (SEC-HPLC) | 0.1 | % | Table 31.1/31.2, Example 31 [0369]-[0371]. Formulation composition (buffer/excipients) for Formulations 1-9 (Table 31.1) not present in the extracted patent description text -- only the results table (Table 31.2) was recovered; composition intentionally left blank rather than invented. Antibody = 21B12 (evolocumab candidate code). Native SEC-HPLC (TSK-GEL G3000SWXL).
EP2844285B1 | EP2844285_T31_F6 | [11 empty] | -30 | T=1Y | long-term storage | aggregation | %HMW (SEC-HPLC) | 0.05 | % | Table 31.1/31.2, Example 31 [0369]-[0371]. Formulation composition (buffer/excipients) for Formulations 1-9 (Table 31.1) not present in the extracted patent description text -- only the results table (Table 31.2) was recovered; composition intentionally left blank rather than invented. Antibody = 21B12 (evolocumab candidate code). Native SEC-HPLC (TSK-GEL G3000SWXL).
EP2844285B1 | EP2844285_T31_F6 | [11 empty] | 4 | T=0 | long-term storage | aggregation | %HMW (SEC-HPLC) | 0.04 | % | Table 31.1/31.2, Example 31 [0369]-[0371]. Formulation composition for Formulations 1-9 not present in extracted text (see -30C rows note). Antibody = 21B12 (evolocumab candidate code).
EP2844285B1 | EP2844285_T31_F6 | [11 empty] | 4 | T=1M | long-term storage | aggregation | %HMW (SEC-HPLC) | 0.03 | % | Table 31.1/31.2, Example 31 [0369]-[0371]. Formulation composition for Formulations 1-9 not present in extracted text (see -30C rows note). Antibody = 21B12 (evolocumab candidate code).
EP2844285B1 | EP2844285_T31_F6 | [11 empty] | 4 | T=2M | long-term storage | aggregation | %HMW (SEC-HPLC) | 0.01 | % | Table 31.1/31.2, Example 31 [0369]-[0371]. Formulation composition for Formulations 1-9 not present in extracted text (see -30C rows note). Antibody = 21B12 (evolocumab candidate code).
EP2844285B1 | EP2844285_T31_F6 | [11 empty] | 4 | T=3M | long-term storage | aggregation | %HMW (SEC-HPLC) | 0.03 | % | Table 31.1/31.2, Example 31 [0369]-[0371]. Formulation composition for Formulations 1-9 not present in extracted text (see -30C rows note). Antibody = 21B12 (evolocumab candidate code).
EP2844285B1 | EP2844285_T31_F6 | [11 empty] | 4 | T=6M | long-term storage | aggregation | %HMW (SEC-HPLC) | 0.1 | % | Table 31.1/31.2, Example 31 [0369]-[0371]. Formulation composition for Formulations 1-9 not present in extracted text (see -30C rows note). Antibody = 21B12 (evolocumab candidate code).
EP2844285B1 | EP2844285_T31_F6 | [11 empty] | 4 | T=1Y | long-term storage | aggregation | %HMW (SEC-HPLC) | 0.07 | % | Table 31.1/31.2, Example 31 [0369]-[0371]. Formulation composition for Formulations 1-9 not present in extracted text (see -30C rows note). Antibody = 21B12 (evolocumab candidate code).
EP2844285B1 | EP2844285_T31_F7 | [11 empty] | -30 | T=0 | long-term storage | aggregation | %HMW (SEC-HPLC) | 0.04 | % | Table 31.1/31.2, Example 31 [0369]-[0371]. Formulation composition (buffer/excipients) for Formulations 1-9 (Table 31.1) not present in the extracted patent description text -- only the results table (Table 31.2) was recovered; composition intentionally left blank rather than invented. Antibody = 21B12 (evolocumab candidate code). Native SEC-HPLC (TSK-GEL G3000SWXL).
EP2844285B1 | EP2844285_T31_F7 | [11 empty] | -30 | T=1M | long-term storage | aggregation | %HMW (SEC-HPLC) | 0.04 | % | Table 31.1/31.2, Example 31 [0369]-[0371]. Formulation composition (buffer/excipients) for Formulations 1-9 (Table 31.1) not present in the extracted patent description text -- only the results table (Table 31.2) was recovered; composition intentionally left blank rather than invented. Antibody = 21B12 (evolocumab candidate code). Native SEC-HPLC (TSK-GEL G3000SWXL).
EP2844285B1 | EP2844285_T31_F7 | [11 empty] | -30 | T=6M | long-term storage | aggregation | %HMW (SEC-HPLC) | 0.09 | % | Table 31.1/31.2, Example 31 [0369]-[0371]. Formulation composition (buffer/excipients) for Formulations 1-9 (Table 31.1) not present in the extracted patent description text -- only the results table (Table 31.2) was recovered; composition intentionally left blank rather than invented. Antibody = 21B12 (evolocumab candidate code). Native SEC-HPLC (TSK-GEL G3000SWXL).
EP2844285B1 | EP2844285_T31_F7 | [11 empty] | -30 | T=1Y | long-term storage | aggregation | %HMW (SEC-HPLC) | 0.06 | % | Table 31.1/31.2, Example 31 [0369]-[0371]. Formulation composition (buffer/excipients) for Formulations 1-9 (Table 31.1) not present in the extracted patent description text -- only the results table (Table 31.2) was recovered; composition intentionally left blank rather than invented. Antibody = 21B12 (evolocumab candidate code). Native SEC-HPLC (TSK-GEL G3000SWXL).
EP2844285B1 | EP2844285_T31_F7 | [11 empty] | 4 | T=0 | long-term storage | aggregation | %HMW (SEC-HPLC) | 0.04 | % | Table 31.1/31.2, Example 31 [0369]-[0371]. Formulation composition for Formulations 1-9 not present in extracted text (see -30C rows note). Antibody = 21B12 (evolocumab candidate code).
EP2844285B1 | EP2844285_T31_F7 | [11 empty] | 4 | T=1M | long-term storage | aggregation | %HMW (SEC-HPLC) | 0.05 | % | Table 31.1/31.2, Example 31 [0369]-[0371]. Formulation composition for Formulations 1-9 not present in extracted text (see -30C rows note). Antibody = 21B12 (evolocumab candidate code).
EP2844285B1 | EP2844285_T31_F7 | [11 empty] | 4 | T=2M | long-term storage | aggregation | %HMW (SEC-HPLC) | 0.01 | % | Table 31.1/31.2, Example 31 [0369]-[0371]. Formulation composition for Formulations 1-9 not present in extracted text (see -30C rows note). Antibody = 21B12 (evolocumab candidate code).
EP2844285B1 | EP2844285_T31_F7 | [11 empty] | 4 | T=3M | long-term storage | aggregation | %HMW (SEC-HPLC) | 0.03 | % | Table 31.1/31.2, Example 31 [0369]-[0371]. Formulation composition for Formulations 1-9 not present in extracted text (see -30C rows note). Antibody = 21B12 (evolocumab candidate code).
EP2844285B1 | EP2844285_T31_F7 | [11 empty] | 4 | T=6M | long-term storage | aggregation | %HMW (SEC-HPLC) | 0.07 | % | Table 31.1/31.2, Example 31 [0369]-[0371]. Formulation composition for Formulations 1-9 not present in extracted text (see -30C rows note). Antibody = 21B12 (evolocumab candidate code).
EP2844285B1 | EP2844285_T31_F7 | [11 empty] | 4 | T=1Y | long-term storage | aggregation | %HMW (SEC-HPLC) | 0.09 | % | Table 31.1/31.2, Example 31 [0369]-[0371]. Formulation composition for Formulations 1-9 not present in extracted text (see -30C rows note). Antibody = 21B12 (evolocumab candidate code).
EP2844285B1 | EP2844285_T31_F8 | [11 empty] | -30 | T=0 | long-term storage | aggregation | %HMW (SEC-HPLC) | 0.06 | % | Table 31.1/31.2, Example 31 [0369]-[0371]. Formulation composition (buffer/excipients) for Formulations 1-9 (Table 31.1) not present in the extracted patent description text -- only the results table (Table 31.2) was recovered; composition intentionally left blank rather than invented. Antibody = 21B12 (evolocumab candidate code). Native SEC-HPLC (TSK-GEL G3000SWXL).
EP2844285B1 | EP2844285_T31_F8 | [11 empty] | -30 | T=1M | long-term storage | aggregation | %HMW (SEC-HPLC) | 0.18 | % | Table 31.1/31.2, Example 31 [0369]-[0371]. Formulation composition (buffer/excipients) for Formulations 1-9 (Table 31.1) not present in the extracted patent description text -- only the results table (Table 31.2) was recovered; composition intentionally left blank rather than invented. Antibody = 21B12 (evolocumab candidate code). Native SEC-HPLC (TSK-GEL G3000SWXL).
EP2844285B1 | EP2844285_T31_F8 | [11 empty] | -30 | T=6M | long-term storage | aggregation | %HMW (SEC-HPLC) | 0.19 | % | Table 31.1/31.2, Example 31 [0369]-[0371]. Formulation composition (buffer/excipients) for Formulations 1-9 (Table 31.1) not present in the extracted patent description text -- only the results table (Table 31.2) was recovered; composition intentionally left blank rather than invented. Antibody = 21B12 (evolocumab candidate code). Native SEC-HPLC (TSK-GEL G3000SWXL).
EP2844285B1 | EP2844285_T31_F8 | [11 empty] | -30 | T=1Y | long-term storage | aggregation | %HMW (SEC-HPLC) | 0.17 | % | Table 31.1/31.2, Example 31 [0369]-[0371]. Formulation composition (buffer/excipients) for Formulations 1-9 (Table 31.1) not present in the extracted patent description text -- only the results table (Table 31.2) was recovered; composition intentionally left blank rather than invented. Antibody = 21B12 (evolocumab candidate code). Native SEC-HPLC (TSK-GEL G3000SWXL).
EP2844285B1 | EP2844285_T31_F8 | [11 empty] | 4 | T=0 | long-term storage | aggregation | %HMW (SEC-HPLC) | 0.06 | % | Table 31.1/31.2, Example 31 [0369]-[0371]. Formulation composition for Formulations 1-9 not present in extracted text (see -30C rows note). Antibody = 21B12 (evolocumab candidate code).
EP2844285B1 | EP2844285_T31_F8 | [11 empty] | 4 | T=1M | long-term storage | aggregation | %HMW (SEC-HPLC) | 0.06 | % | Table 31.1/31.2, Example 31 [0369]-[0371]. Formulation composition for Formulations 1-9 not present in extracted text (see -30C rows note). Antibody = 21B12 (evolocumab candidate code).
EP2844285B1 | EP2844285_T31_F8 | [11 empty] | 4 | T=2M | long-term storage | aggregation | %HMW (SEC-HPLC) | 0.03 | % | Table 31.1/31.2, Example 31 [0369]-[0371]. Formulation composition for Formulations 1-9 not present in extracted text (see -30C rows note). Antibody = 21B12 (evolocumab candidate code).
EP2844285B1 | EP2844285_T31_F8 | [11 empty] | 4 | T=3M | long-term storage | aggregation | %HMW (SEC-HPLC) | 0.05 | % | Table 31.1/31.2, Example 31 [0369]-[0371]. Formulation composition for Formulations 1-9 not present in extracted text (see -30C rows note). Antibody = 21B12 (evolocumab candidate code).
EP2844285B1 | EP2844285_T31_F8 | [11 empty] | 4 | T=6M | long-term storage | aggregation | %HMW (SEC-HPLC) | 0.1 | % | Table 31.1/31.2, Example 31 [0369]-[0371]. Formulation composition for Formulations 1-9 not present in extracted text (see -30C rows note). Antibody = 21B12 (evolocumab candidate code).
EP2844285B1 | EP2844285_T31_F8 | [11 empty] | 4 | T=1Y | long-term storage | aggregation | %HMW (SEC-HPLC) | 0.06 | % | Table 31.1/31.2, Example 31 [0369]-[0371]. Formulation composition for Formulations 1-9 not present in extracted text (see -30C rows note). Antibody = 21B12 (evolocumab candidate code).
EP2844285B1 | EP2844285_T31_F9 | [11 empty] | -30 | T=0 | long-term storage | aggregation | %HMW (SEC-HPLC) | 0.04 | % | Table 31.1/31.2, Example 31 [0369]-[0371]. Formulation composition (buffer/excipients) for Formulations 1-9 (Table 31.1) not present in the extracted patent description text -- only the results table (Table 31.2) was recovered; composition intentionally left blank rather than invented. Antibody = 21B12 (evolocumab candidate code). Native SEC-HPLC (TSK-GEL G3000SWXL).
EP2844285B1 | EP2844285_T31_F9 | [11 empty] | -30 | T=1M | long-term storage | aggregation | %HMW (SEC-HPLC) | 0.04 | % | Table 31.1/31.2, Example 31 [0369]-[0371]. Formulation composition (buffer/excipients) for Formulations 1-9 (Table 31.1) not present in the extracted patent description text -- only the results table (Table 31.2) was recovered; composition intentionally left blank rather than invented. Antibody = 21B12 (evolocumab candidate code). Native SEC-HPLC (TSK-GEL G3000SWXL).
EP2844285B1 | EP2844285_T31_F9 | [11 empty] | -30 | T=6M | long-term storage | aggregation | %HMW (SEC-HPLC) | 0.02 | % | Table 31.1/31.2, Example 31 [0369]-[0371]. Formulation composition (buffer/excipients) for Formulations 1-9 (Table 31.1) not present in the extracted patent description text -- only the results table (Table 31.2) was recovered; composition intentionally left blank rather than invented. Antibody = 21B12 (evolocumab candidate code). Native SEC-HPLC (TSK-GEL G3000SWXL).
EP2844285B1 | EP2844285_T31_F9 | [11 empty] | -30 | T=1Y | long-term storage | aggregation | %HMW (SEC-HPLC) | 0.05 | % | Table 31.1/31.2, Example 31 [0369]-[0371]. Formulation composition (buffer/excipients) for Formulations 1-9 (Table 31.1) not present in the extracted patent description text -- only the results table (Table 31.2) was recovered; composition intentionally left blank rather than invented. Antibody = 21B12 (evolocumab candidate code). Native SEC-HPLC (TSK-GEL G3000SWXL).
EP2844285B1 | EP2844285_T31_F9 | [11 empty] | 4 | T=0 | long-term storage | aggregation | %HMW (SEC-HPLC) | 0.04 | % | Table 31.1/31.2, Example 31 [0369]-[0371]. Formulation composition for Formulations 1-9 not present in extracted text (see -30C rows note). Antibody = 21B12 (evolocumab candidate code).
EP2844285B1 | EP2844285_T31_F9 | [11 empty] | 4 | T=1M | long-term storage | aggregation | %HMW (SEC-HPLC) | 0.04 | % | Table 31.1/31.2, Example 31 [0369]-[0371]. Formulation composition for Formulations 1-9 not present in extracted text (see -30C rows note). Antibody = 21B12 (evolocumab candidate code).
EP2844285B1 | EP2844285_T31_F9 | [11 empty] | 4 | T=2M | long-term storage | aggregation | %HMW (SEC-HPLC) | 0.01 | % | Table 31.1/31.2, Example 31 [0369]-[0371]. Formulation composition for Formulations 1-9 not present in extracted text (see -30C rows note). Antibody = 21B12 (evolocumab candidate code).
EP2844285B1 | EP2844285_T31_F9 | [11 empty] | 4 | T=3M | long-term storage | aggregation | %HMW (SEC-HPLC) | 0.03 | % | Table 31.1/31.2, Example 31 [0369]-[0371]. Formulation composition for Formulations 1-9 not present in extracted text (see -30C rows note). Antibody = 21B12 (evolocumab candidate code).
EP2844285B1 | EP2844285_T31_F9 | [11 empty] | 4 | T=6M | long-term storage | aggregation | %HMW (SEC-HPLC) | 0.06 | % | Table 31.1/31.2, Example 31 [0369]-[0371]. Formulation composition for Formulations 1-9 not present in extracted text (see -30C rows note). Antibody = 21B12 (evolocumab candidate code).
EP2844285B1 | EP2844285_T31_F9 | [11 empty] | 4 | T=1Y | long-term storage | aggregation | %HMW (SEC-HPLC) | 0.08 | % | Table 31.1/31.2, Example 31 [0369]-[0371]. Formulation composition for Formulations 1-9 not present in extracted text (see -30C rows note). Antibody = 21B12 (evolocumab candidate code).
US11464857B2 | US11464857_T4_1.1 | 227 | sodium acetate | 10 | 5.2 |  |  | polysorbate 80 | 0.01 | N-acetyl arginine (NAR) | 140 | Arginine HCl 63 mM | 25 | Initial (t=0) | formulation characterization (single measurement) | viscosity | Viscosity | 77.4 | cP | Table 4 [0410]. Antibody = evolocumab (explicitly named in US11464857B2). Viscosity measured at 1000/s shear rate. For rows 5.1/6.1/7.1 the source markdown table cell order for Osmolality/Viscosity appeared transposed relative to rows 1.1-4.1 (a plausible osmolality of ~23 mOsm/kg is physiologically implausible for an isotonic-target formulation, while 290 mOsm/kg is in-range); values were reassigned Osmolality=290-298, Viscosity=22.8-51.4 based on (a) internal consistency -- viscosity rising with protein concentration (190->200->210 mg/mL: 22.8->34.5->51.4 cP) while osmolality stays flat, the expected physical relationship -- and (b) narrative text at [0462] confirming the 155 mM NAR/120 mM proline formulation 'is isotonic and has a low viscosity.' Only the specific numbered sub-examples (x.1, single measured instance) are included; the parent 'range' example rows (e.g. Example 5: 188-190 mg/mL) were omitted to avoid conflating a design range with a single measured data point.
US11464857B2 | US11464857_T4_1.1 | 227 | sodium acetate | 10 | 5.2 |  |  | polysorbate 80 | 0.01 | N-acetyl arginine (NAR) | 140 | Arginine HCl 63 mM | 25 | Initial (t=0) | formulation characterization (single measurement) | osmolality | Osmolality | 269 | mOsm/kg | Table 4 [0410]. Antibody = evolocumab (explicitly named in US11464857B2). Viscosity measured at 1000/s shear rate. For rows 5.1/6.1/7.1 the source markdown table cell order for Osmolality/Viscosity appeared transposed relative to rows 1.1-4.1 (a plausible osmolality of ~23 mOsm/kg is physiologically implausible for an isotonic-target formulation, while 290 mOsm/kg is in-range); values were reassigned Osmolality=290-298, Viscosity=22.8-51.4 based on (a) internal consistency -- viscosity rising with protein concentration (190->200->210 mg/mL: 22.8->34.5->51.4 cP) while osmolality stays flat, the expected physical relationship -- and (b) narrative text at [0462] confirming the 155 mM NAR/120 mM proline formulation 'is isotonic and has a low viscosity.' Only the specific numbered sub-examples (x.1, single measured instance) are included; the parent 'range' example rows (e.g. Example 5: 188-190 mg/mL) were omitted to avoid conflating a design range with a single measured data point.
US11464857B2 | US11464857_T4_2.1 | 218 | sodium acetate | 10 | 5.6 |  |  | polysorbate 80 | 0.01 | N-acetyl arginine (NAR) | 170 | Arginine HCl 63 mM | 25 | Initial (t=0) | formulation characterization (single measurement) | viscosity | Viscosity | 49.6 | cP | Table 4 [0410]. Antibody = evolocumab (explicitly named in US11464857B2). Viscosity measured at 1000/s shear rate. For rows 5.1/6.1/7.1 the source markdown table cell order for Osmolality/Viscosity appeared transposed relative to rows 1.1-4.1 (a plausible osmolality of ~23 mOsm/kg is physiologically implausible for an isotonic-target formulation, while 290 mOsm/kg is in-range); values were reassigned Osmolality=290-298, Viscosity=22.8-51.4 based on (a) internal consistency -- viscosity rising with protein concentration (190->200->210 mg/mL: 22.8->34.5->51.4 cP) while osmolality stays flat, the expected physical relationship -- and (b) narrative text at [0462] confirming the 155 mM NAR/120 mM proline formulation 'is isotonic and has a low viscosity.' Only the specific numbered sub-examples (x.1, single measured instance) are included; the parent 'range' example rows (e.g. Example 5: 188-190 mg/mL) were omitted to avoid conflating a design range with a single measured data point.
US11464857B2 | US11464857_T4_2.1 | 218 | sodium acetate | 10 | 5.6 |  |  | polysorbate 80 | 0.01 | N-acetyl arginine (NAR) | 170 | Arginine HCl 63 mM | 25 | Initial (t=0) | formulation characterization (single measurement) | osmolality | Osmolality | 302 | mOsm/kg | Table 4 [0410]. Antibody = evolocumab (explicitly named in US11464857B2). Viscosity measured at 1000/s shear rate. For rows 5.1/6.1/7.1 the source markdown table cell order for Osmolality/Viscosity appeared transposed relative to rows 1.1-4.1 (a plausible osmolality of ~23 mOsm/kg is physiologically implausible for an isotonic-target formulation, while 290 mOsm/kg is in-range); values were reassigned Osmolality=290-298, Viscosity=22.8-51.4 based on (a) internal consistency -- viscosity rising with protein concentration (190->200->210 mg/mL: 22.8->34.5->51.4 cP) while osmolality stays flat, the expected physical relationship -- and (b) narrative text at [0462] confirming the 155 mM NAR/120 mM proline formulation 'is isotonic and has a low viscosity.' Only the specific numbered sub-examples (x.1, single measured instance) are included; the parent 'range' example rows (e.g. Example 5: 188-190 mg/mL) were omitted to avoid conflating a design range with a single measured data point.
US11464857B2 | US11464857_T4_3.1 | 222 | sodium acetate | 10 | 5.6 |  |  | polysorbate 80 | 0.01 | N-acetyl arginine (NAR) | 170 | Arginine HCl 63 mM | 25 | Initial (t=0) | formulation characterization (single measurement) | viscosity | Viscosity | 52.3 | cP | Table 4 [0410]. Antibody = evolocumab (explicitly named in US11464857B2). Viscosity measured at 1000/s shear rate. For rows 5.1/6.1/7.1 the source markdown table cell order for Osmolality/Viscosity appeared transposed relative to rows 1.1-4.1 (a plausible osmolality of ~23 mOsm/kg is physiologically implausible for an isotonic-target formulation, while 290 mOsm/kg is in-range); values were reassigned Osmolality=290-298, Viscosity=22.8-51.4 based on (a) internal consistency -- viscosity rising with protein concentration (190->200->210 mg/mL: 22.8->34.5->51.4 cP) while osmolality stays flat, the expected physical relationship -- and (b) narrative text at [0462] confirming the 155 mM NAR/120 mM proline formulation 'is isotonic and has a low viscosity.' Only the specific numbered sub-examples (x.1, single measured instance) are included; the parent 'range' example rows (e.g. Example 5: 188-190 mg/mL) were omitted to avoid conflating a design range with a single measured data point.
US11464857B2 | US11464857_T4_3.1 | 222 | sodium acetate | 10 | 5.6 |  |  | polysorbate 80 | 0.01 | N-acetyl arginine (NAR) | 170 | Arginine HCl 63 mM | 25 | Initial (t=0) | formulation characterization (single measurement) | osmolality | Osmolality | 296 | mOsm/kg | Table 4 [0410]. Antibody = evolocumab (explicitly named in US11464857B2). Viscosity measured at 1000/s shear rate. For rows 5.1/6.1/7.1 the source markdown table cell order for Osmolality/Viscosity appeared transposed relative to rows 1.1-4.1 (a plausible osmolality of ~23 mOsm/kg is physiologically implausible for an isotonic-target formulation, while 290 mOsm/kg is in-range); values were reassigned Osmolality=290-298, Viscosity=22.8-51.4 based on (a) internal consistency -- viscosity rising with protein concentration (190->200->210 mg/mL: 22.8->34.5->51.4 cP) while osmolality stays flat, the expected physical relationship -- and (b) narrative text at [0462] confirming the 155 mM NAR/120 mM proline formulation 'is isotonic and has a low viscosity.' Only the specific numbered sub-examples (x.1, single measured instance) are included; the parent 'range' example rows (e.g. Example 5: 188-190 mg/mL) were omitted to avoid conflating a design range with a single measured data point.
US11464857B2 | US11464857_T4_4.1 | 210 | sodium acetate | 10 | 5.4 |  |  | polysorbate 80 | 0.01 | N-acetyl arginine (NAR) | 140 | Arginine HCl 50 mM | 25 | Initial (t=0) | formulation characterization (single measurement) | viscosity | Viscosity | 40 | cP | Table 4 [0410]. Antibody = evolocumab (explicitly named in US11464857B2). Viscosity measured at 1000/s shear rate. For rows 5.1/6.1/7.1 the source markdown table cell order for Osmolality/Viscosity appeared transposed relative to rows 1.1-4.1 (a plausible osmolality of ~23 mOsm/kg is physiologically implausible for an isotonic-target formulation, while 290 mOsm/kg is in-range); values were reassigned Osmolality=290-298, Viscosity=22.8-51.4 based on (a) internal consistency -- viscosity rising with protein concentration (190->200->210 mg/mL: 22.8->34.5->51.4 cP) while osmolality stays flat, the expected physical relationship -- and (b) narrative text at [0462] confirming the 155 mM NAR/120 mM proline formulation 'is isotonic and has a low viscosity.' Only the specific numbered sub-examples (x.1, single measured instance) are included; the parent 'range' example rows (e.g. Example 5: 188-190 mg/mL) were omitted to avoid conflating a design range with a single measured data point.
US11464857B2 | US11464857_T4_5.1 | 190 | sodium acetate | 10 | 5.4 |  |  | polysorbate 80 | 0.01 | N-acetyl arginine (NAR) | 155 | Proline 120 mM | 25 | Initial (t=0) | formulation characterization (single measurement) | viscosity | Viscosity | 22.8 | cP | Table 4 [0410]. Antibody = evolocumab (explicitly named in US11464857B2). Viscosity measured at 1000/s shear rate. For rows 5.1/6.1/7.1 the source markdown table cell order for Osmolality/Viscosity appeared transposed relative to rows 1.1-4.1 (a plausible osmolality of ~23 mOsm/kg is physiologically implausible for an isotonic-target formulation, while 290 mOsm/kg is in-range); values were reassigned Osmolality=290-298, Viscosity=22.8-51.4 based on (a) internal consistency -- viscosity rising with protein concentration (190->200->210 mg/mL: 22.8->34.5->51.4 cP) while osmolality stays flat, the expected physical relationship -- and (b) narrative text at [0462] confirming the 155 mM NAR/120 mM proline formulation 'is isotonic and has a low viscosity.' Only the specific numbered sub-examples (x.1, single measured instance) are included; the parent 'range' example rows (e.g. Example 5: 188-190 mg/mL) were omitted to avoid conflating a design range with a single measured data point.
US11464857B2 | US11464857_T4_5.1 | 190 | sodium acetate | 10 | 5.4 |  |  | polysorbate 80 | 0.01 | N-acetyl arginine (NAR) | 155 | Proline 120 mM | 25 | Initial (t=0) | formulation characterization (single measurement) | osmolality | Osmolality | 290 | mOsm/kg | Table 4 [0410]. Antibody = evolocumab (explicitly named in US11464857B2). Viscosity measured at 1000/s shear rate. For rows 5.1/6.1/7.1 the source markdown table cell order for Osmolality/Viscosity appeared transposed relative to rows 1.1-4.1 (a plausible osmolality of ~23 mOsm/kg is physiologically implausible for an isotonic-target formulation, while 290 mOsm/kg is in-range); values were reassigned Osmolality=290-298, Viscosity=22.8-51.4 based on (a) internal consistency -- viscosity rising with protein concentration (190->200->210 mg/mL: 22.8->34.5->51.4 cP) while osmolality stays flat, the expected physical relationship -- and (b) narrative text at [0462] confirming the 155 mM NAR/120 mM proline formulation 'is isotonic and has a low viscosity.' Only the specific numbered sub-examples (x.1, single measured instance) are included; the parent 'range' example rows (e.g. Example 5: 188-190 mg/mL) were omitted to avoid conflating a design range with a single measured data point.
US11464857B2 | US11464857_T4_6.1 | 200 | sodium acetate | 10 | 5.4 |  |  | polysorbate 80 | 0.01 | N-acetyl arginine (NAR) | 155 | Proline 120 mM | 25 | Initial (t=0) | formulation characterization (single measurement) | viscosity | Viscosity | 34.5 | cP | Table 4 [0410]. Antibody = evolocumab (explicitly named in US11464857B2). Viscosity measured at 1000/s shear rate. For rows 5.1/6.1/7.1 the source markdown table cell order for Osmolality/Viscosity appeared transposed relative to rows 1.1-4.1 (a plausible osmolality of ~23 mOsm/kg is physiologically implausible for an isotonic-target formulation, while 290 mOsm/kg is in-range); values were reassigned Osmolality=290-298, Viscosity=22.8-51.4 based on (a) internal consistency -- viscosity rising with protein concentration (190->200->210 mg/mL: 22.8->34.5->51.4 cP) while osmolality stays flat, the expected physical relationship -- and (b) narrative text at [0462] confirming the 155 mM NAR/120 mM proline formulation 'is isotonic and has a low viscosity.' Only the specific numbered sub-examples (x.1, single measured instance) are included; the parent 'range' example rows (e.g. Example 5: 188-190 mg/mL) were omitted to avoid conflating a design range with a single measured data point.
US11464857B2 | US11464857_T4_6.1 | 200 | sodium acetate | 10 | 5.4 |  |  | polysorbate 80 | 0.01 | N-acetyl arginine (NAR) | 155 | Proline 120 mM | 25 | Initial (t=0) | formulation characterization (single measurement) | osmolality | Osmolality | 295 | mOsm/kg | Table 4 [0410]. Antibody = evolocumab (explicitly named in US11464857B2). Viscosity measured at 1000/s shear rate. For rows 5.1/6.1/7.1 the source markdown table cell order for Osmolality/Viscosity appeared transposed relative to rows 1.1-4.1 (a plausible osmolality of ~23 mOsm/kg is physiologically implausible for an isotonic-target formulation, while 290 mOsm/kg is in-range); values were reassigned Osmolality=290-298, Viscosity=22.8-51.4 based on (a) internal consistency -- viscosity rising with protein concentration (190->200->210 mg/mL: 22.8->34.5->51.4 cP) while osmolality stays flat, the expected physical relationship -- and (b) narrative text at [0462] confirming the 155 mM NAR/120 mM proline formulation 'is isotonic and has a low viscosity.' Only the specific numbered sub-examples (x.1, single measured instance) are included; the parent 'range' example rows (e.g. Example 5: 188-190 mg/mL) were omitted to avoid conflating a design range with a single measured data point.
US11464857B2 | US11464857_T4_7.1 | 210 | sodium acetate | 10 | 5.4 |  |  | polysorbate 80 | 0.01 | N-acetyl arginine (NAR) | 155 | Proline 120 mM | 25 | Initial (t=0) | formulation characterization (single measurement) | viscosity | Viscosity | 51.4 | cP | Table 4 [0410]. Antibody = evolocumab (explicitly named in US11464857B2). Viscosity measured at 1000/s shear rate. For rows 5.1/6.1/7.1 the source markdown table cell order for Osmolality/Viscosity appeared transposed relative to rows 1.1-4.1 (a plausible osmolality of ~23 mOsm/kg is physiologically implausible for an isotonic-target formulation, while 290 mOsm/kg is in-range); values were reassigned Osmolality=290-298, Viscosity=22.8-51.4 based on (a) internal consistency -- viscosity rising with protein concentration (190->200->210 mg/mL: 22.8->34.5->51.4 cP) while osmolality stays flat, the expected physical relationship -- and (b) narrative text at [0462] confirming the 155 mM NAR/120 mM proline formulation 'is isotonic and has a low viscosity.' Only the specific numbered sub-examples (x.1, single measured instance) are included; the parent 'range' example rows (e.g. Example 5: 188-190 mg/mL) were omitted to avoid conflating a design range with a single measured data point.
US11464857B2 | US11464857_T4_7.1 | 210 | sodium acetate | 10 | 5.4 |  |  | polysorbate 80 | 0.01 | N-acetyl arginine (NAR) | 155 | Proline 120 mM | 25 | Initial (t=0) | formulation characterization (single measurement) | osmolality | Osmolality | 298 | mOsm/kg | Table 4 [0410]. Antibody = evolocumab (explicitly named in US11464857B2). Viscosity measured at 1000/s shear rate. For rows 5.1/6.1/7.1 the source markdown table cell order for Osmolality/Viscosity appeared transposed relative to rows 1.1-4.1 (a plausible osmolality of ~23 mOsm/kg is physiologically implausible for an isotonic-target formulation, while 290 mOsm/kg is in-range); values were reassigned Osmolality=290-298, Viscosity=22.8-51.4 based on (a) internal consistency -- viscosity rising with protein concentration (190->200->210 mg/mL: 22.8->34.5->51.4 cP) while osmolality stays flat, the expected physical relationship -- and (b) narrative text at [0462] confirming the 155 mM NAR/120 mM proline formulation 'is isotonic and has a low viscosity.' Only the specific numbered sub-examples (x.1, single measured instance) are included; the parent 'range' example rows (e.g. Example 5: 188-190 mg/mL) were omitted to avoid conflating a design range with a single measured data point.

## Metadata_필드설명
field_name | category | description | unit_or_type | example_value | notes
patent_id | identifier | Source patent publication/registration number | text | EP2844285B1
formulation_id | identifier | Formulation label constructed by the extracting agent (Patent_Table_Number) | text | EP2844285_T31_F1 | Numbering follows the patent's own table/example numbering where possible
protein_conc_mg_ml | excipient | Evolocumab / anti-PCSK9 antibody (21B12) concentration | mg/mL | 140
buffer | excipient | Buffering agent | text | sodium acetate
buffer_conc_mM | excipient | Buffer concentration | mM | 10
ph | excipient | Formulation pH | numeric | 5.0
sugar_or_polyol | excipient | Sugar/polyol excipient (tonicifier/stabilizer) | text | sucrose
sugar_conc | excipient | Sugar/polyol concentration (unit as reported in source, % w/v or mM) | text | 9.0%
surfactant | excipient | Surfactant | text | polysorbate 80
surfactant_conc_pct | excipient | Surfactant concentration | % w/v | 0.01
amino_acid | excipient | Amino acid / amino-acid-derivative stabilizer or viscosity modulator | text | proline | Includes N-acetyl arginine (NAR) and taurine, classified as stabilizers by the source patents
amino_acid_conc_mM | excipient | Amino acid concentration | mM | 261 | Left blank where the patent reports only a % w/v value and no mM equivalent
other_excipients | excipient | Additional excipients not covered by the above fields | text | Arginine HCl 63 mM
storage_temp_C | condition | Storage/incubation temperature | deg C | 4 | 25 used for single-point (t=0) formulation-characterization measurements (viscosity/osmolality)
duration | condition | Storage duration / timepoint label as given in source | text | T=6M
stress_type | condition | Type of stability study / stress condition | text | long-term storage
stability_category | result | Broad category of the stability indicator | text | aggregation | One of: viscosity, osmolality, aggregation, claimed_shelf_life
indicator_name | result | Specific analytical readout | text | %HMW (SEC-HPLC)
value | result | Measured or claimed value | numeric/text | 0.07
unit | result | Unit of the value column | text | %
notes | meta | Verbatim table/paragraph citation and any extraction caveats | text |  | Never fabricated; blank composition fields are explicitly explained here where applicable