## Source_출처
field | value | note
Target molecule | Garadacimab (CSL312), fully human IgG4/lambda monoclonal antibody against activated Factor XII (FXIIa); CSL Behring brand ANDEMBRY (garadacimab-gxii); once-monthly subcutaneous liquid formulation; approved EU/Switzerland/Japan/US 2025 (first regulatory approvals worldwide) for prophylaxis of hereditary angioedema (HAE) attacks.
Requested applicant | CSL BEHRING GMBH (as specified in task).
Applicant entity resolution (step 1) | findip_find_applicant(q='CSL Behring') -> top candidates: CSL BEHRING AG (pub_count 472, share 0.735), CSL Behring Lengnau AG (65), CSL BEHRING GENE THERAPY INC (24), CSL BEHRING RECOMBINANT FACILITY AG (21), CSL BEHRING L L C (13), ZLB BEHRING GMBH (6), CSL BEHRING AUSTRALIA PTY LTD (4). findip_find_applicant(q='CSL Behring GmbH') -> CSL BEHRING AG dominant (share 0.94, recommendation='auto'), plus a separate literal 'CSL Behring GmbH' entity_id (pub_count 1).
Search queries used (step 2) | findip_search_patents(query='stable high-concentration subcutaneous liquid formulation of anti-activated Factor XII (FXIIa) monoclonal antibody with excipient composition and stability testing', ipc_codes=['A61K'], applicant_entity_ids=['CSL BEHRING AG', ...all 8 CSL variants...], top_k=10) -> returned OFF-TOPIC results (Biogen/PDL Biopharma/Genentech anti-CD20/CD3/IGF1R patents), i.e. the applicant_entity_ids filter did not appear to restrict results for the large 'CSL BEHRING AG' entity_id in this session (confirmed as a tool-side issue: repeated retries with plain queries like 'blood coagulation factor concentrate' + applicant_entity_ids=['CSL BEHRING AG'] also returned unrelated Amgen/Teva/H. Lundbeck CGRP-antibody results, i.e. total>0 but assignees never matched the filter). By contrast, the SAME filter mechanism worked correctly and returned 0 results for applicant_entity_ids=['CSL Behring GmbH'] and returned ONLY 'CSL Behring Lengnau AG' patents (5/5 correct) for applicant_entity_ids=['CSL Behring Lengnau AG'] with a similar query, confirming the filter itself functions for smaller/less-ambiguous entity_ids but appears unreliable for the large 'CSL BEHRING AG' id specifically in this session. None of the working/filtered searches surfaced a garadacimab-specific SC formulation patent.
Fallback method used | Per task step 3, escalated to web search once findip application-filtered search proved unreliable/unproductive for this applicant. WebSearch('CSL Behring garadacimab Andembry formulation patent') identified 5 antibody-related US patents referenced by drug-information sites (8,715,672; 9,518,127; 9,856,325; 10,513,560; 11,174,321) -- all confirmed via findip_get_patent_details to be the base anti-FXII/FXIIa ANTIBODY composition-of-matter / method-of-use family (priority 2011-07-22, applicants CSL BEHRING AG + CSL LTD), NOT a dedicated formulation patent (no excipient/buffer/stability claims). A Norway SPC record (NO2025031I1, 'garadacimab', applicant CSL Behring GmbH/CSL Ltd, retrieved via Google Patents) confirmed its underlying basic patent is this same antibody family (EP11175105A / EP2548892A1), not a separate formulation patent. Web search for the actual clinical formulation composition (histidine/arginine/proline/polysorbate 80, pH 6.1, from NCT04656418 protocol) was then used as a fingerprint to search Google Patents for a CSL-assigned formulation patent containing that excipient combination; this located US20240277839A1 'High concentration formulation and uses thereof' (CSL Innovation Pty Ltd, priority 2020-07-03), whose claim 17 recites exactly 20 mM L-histidine / 0.02% w/v polysorbate 80 / 140 mM L-proline / 150 mM L-arginine monohydrochloride / pH 5.8-6.4 -- an exact match to the disclosed garadacimab clinical/commercial formulation, and Example 8 explicitly names the antibody as 'CSL312' (garadacimab's development code).
Primary patent extracted | US20240277839A1 — "High concentration formulation and uses thereof" — CSL Innovation Pty Ltd — application published 2024-08-22 (filed 2021-07-05, priority 2020-07-03). NOT YET GRANTED as a US patent at time of extraction (2026-08-13); status PUBLISHED (application).
Applicant note / honesty flag | The task requested a patent 'from CSL BEHRING GMBH'. The dedicated SC formulation patent located (US20240277839A1 and its family) is filed under 'CSL Innovation Pty Ltd', a CSL Group entity (Australia), not literally 'CSL Behring GmbH'. No dedicated liquid/SC formulation patent filed directly under the name 'CSL Behring GmbH' was found in either findip or Google Patents searches for garadacimab/CSL312/anti-FXIIa formulations. CSL Behring GmbH IS a co-applicant (with CSL Ltd) on the separate, earlier base antibody composition-of-matter patent family (EP2548892A1 / US9518127B2 / US9856325B2 / US10513560B2, priority 2011-07-22), which was also reviewed but contains no dedicated excipient/stability data table (only antibody sequence, binding and general 'pharmaceutical formulation' boilerplate language) and so was not used for Long_원자료 extraction. This is reported transparently per task instructions rather than mislabeling the applicant.
Patent family (step 4: findip_get_patent_section(section='family')) | family_id p:EP:20184004; 14 members across AU, BR, CA, CL, CN, EP, IL, JP, KR, MX, US. Held/detail members: US20240277839A1 (this document), EP4175669A1, CN116322764A, JP2023531315A, JP7880827B2 (GRANTED in Japan), KR1020230035355A. Base antibody family (separate invention, for reference only): family_id 47600530 (US9518127B2), members in AU, BR, CA, CN, HK, IL, JP, KR, MX, NZ, RU, US (12 countries, 23 docs); confirmed via findip family search NOT to include an EP member directly (EP counterpart EP2548892A1 found independently via Google Patents, matching the priority application EP11175105A referenced in SPC NO2025031I1).
Extraction method (step 5) | Full description of US20240277839A1 fetched via findip_get_patent_section(section='claims') and findip_get_patent_section(section='description') (free/low-cost calls) and manually transcribed. All 17 in-patent tables (Tables 1-17: baseline biophysical buffer screen, excipient screen, solubility screen, surfactant-screen composition list, Design-of-Experiment formulation list + 4 disclosed osmolality values, TFF concentration/viscosity/density series, multi-concentration vial/PFS SEC purity comparison, 36-month/24-month long-term vial stability at 5C and 25C, 6 pre-filled-syringe stability tables (machine- and hand-filled, various fill volumes, 5C and 25C, up to 24 months), 2 exemplary final formulations, and the release/stability acceptance-criteria table) were extracted verbatim into Long_원자료. No values were invented, estimated, or interpolated; ambiguous or garbled OCR values are flagged explicitly in the notes column (e.g. Table 1 F7 Tm).
Scope | Formulation composition & analytical stability data only (drug-product formulation patent). No claims about clinical efficacy, HAE-attack outcomes, dosing regimen, or pharmacokinetics beyond the single rabbit PK/tolerability study (Examples 8-9, not transcribed into Long_원자료 as it reports group-level PK parameter trends rather than a per-formulation numeric table) were extracted.
PDF source | https://image-ppubs.uspto.gov/dirsearch-public/print/downloadPdf/20240277839 (USPTO Patent Public Search full-text/image PDF; used as fallback because patents.google.com returned HTTP 503 to automated fetches in this session). Downloaded 44-page PDF.
Files saved | D:\Project\2026_2\AbSwitch\patent_sources\US20240277839A1.pdf ; D:\Project\2026_2\AbSwitch\patent_sources\US20240277839A1.md
Extraction date | 2026-08-13
Long_원자료 row count | 867
Wide_요약 row count | 124
Distinct formulations extracted | 64
Limitations | (1) Only ONE family member (US20240277839A1, English, application-stage publication) was read in full; other family members (EP4175669A1, CN116322764A, JP2023531315A/JP7880827B2 granted, KR1020230035355A) were confirmed to belong to the same family but not independently re-transcribed -- claims/examples are expected to be materially identical but final GRANTED claim scope (this US application had not granted as of the extraction date) may differ. (2) The requested applicant name 'CSL Behring GmbH' does not exactly match the filing applicant of the dedicated formulation patent found ('CSL Innovation Pty Ltd'); see 'Applicant note' row above. (3) Tables 10.2/11.1/11.2/12/13/14/15 (pre-filled syringe stability) all describe the SAME 'DP Control' formulation (~170 mg/mL, histidine/proline/arginine-HCl/PS80, pH 6.0-6.1) under different container/fill/temperature conditions; protein_conc_mg_ml in these rows is left as a text pointer to the per-timepoint 'Protein concentration' indicator rows because the assayed concentration drifts slightly (167-178 mg/mL) across timepoints/replicates as printed in the source tables, rather than being a single fixed nominal value. (4) Table 5 (Design-of-Experiment, 30 formulations) results were reported by the patent only as qualitative ANOVA trend statements (not a per-formulation numeric outcome table), except for 4 disclosed osmolality values; these 4 values are included, the qualitative trends are not. (5) Table 17 acceptance-criteria rows are SPECIFICATION RANGES, not individual stability measurements; they are included for completeness but are conceptually different from the measured Long_원자료 rows above them and are flagged as such in stability_category and notes. (6) A discrepancy exists in the patent as printed: Table 17's histidine spec (12-15 mM) does not match claim 16 (12-25 mM) or the actual Table 16 formulation (20 mM); reproduced as printed, not corrected.
Archived file rename note | Patent source files in patent_sources/ were renamed for clarity to include antibody + company (and concentration/form where relevant): US20240277839A1 -> garadacimab_cslbehring_US20240277839A1.pdf/.md

## Wide_요약
patent_id | formulation_id | storage_temp_C | duration | protein_conc_mg_ml | buffer | buffer_conc_mM | ph | sugar_or_polyol | sugar_conc | surfactant | surfactant_conc_pct | amino_acid | amino_acid_conc_mM | other_excipients | stability_category | stress_type | % acidic species (CEX-HPLC) | % aggregates (SE-HPLC) | % basic species (CEX-HPLC) | % fragments (CE-SDS, non-reduced) | % fragments (SE-HPLC) | % high molecular weight species (SE-HPLC) | % high molecular weight species (SEC) | % low molecular weight species (SEC) | % main band (SDS-PAGE, non-reduced) | % main monomer peak (SEC) | % main peak (CEX-HPLC) | % monomer (SE-HPLC) | % sum heavy+light chain (SDS-PAGE, reduced) | Acidic variants (IEX-HPLC) | Arginine (excipient spec) | Basic variants (IEX-HPLC) | CE-SDS non-reducing - LMWS | CE-SDS non-reducing - main peak | CE-SDS reducing - sum HC+LC | Clarity | Colour | DLS Polydispersity index | DLS Z-average | Density | Endotoxin | Extractable volume | Histidine (excipient spec, as printed) | Osmolality | Polydispersity index (DLS) | Polysorbate 80 (excipient spec) | Potency | Proline (excipient spec) | Protein concentration | Protein content (UV A280) | Purity - HMWS (SEC) | Purity - acidic species (SEC-context CEX) | Purity - basic species (CEX) | Purity - main peak (CEX) | Purity - monomer (SEC) | Relative potency | Sterility | Sub-visible particles >=10 um | Sub-visible particles >=10 um / container | Sub-visible particles >=2 um / container | Sub-visible particles >=25 um | Sub-visible particles >=25 um / container | Sub-visible particles >=5 um / container | Tagg (DSF, onset of aggregation, 266 nm SLS) | Tagg (DSF, onset of aggregation, 473 nm SLS) | Tm (DSF, midpoint thermal transition) | Tonset (DSF, onset of melting) | Total protein concentration | Viscosity | Visible particles | Z-average diameter (DLS) | pH
US20240277839A1 | F1 (Baseline Biophysical Screening) | 25 (DLS); 20-95 ramp 0.5C/min (DSF) | N/A (initial biophysical characterization, no storage stress) | 100 | Glutamate | 20 | 5.5 | [7 empty] | biophysical screening - colloidal/thermal stability | formulation/buffer screening (thermal ramp + DLS, no storage) | [28 empty] | 0.078 PDI (unitless) | [18 empty] | 62.5 degC | 61.5 degC | 65.7 degC | 60.3 degC |  |  |  | 19.05 nm
US20240277839A1 | F2 (Baseline Biophysical Screening) | 25 (DLS); 20-95 ramp 0.5C/min (DSF) | N/A (initial biophysical characterization, no storage stress) | 100 | Succinate | 20 | 5.5 | [7 empty] | biophysical screening - colloidal/thermal stability | formulation/buffer screening (thermal ramp + DLS, no storage) | [28 empty] | 0.129 PDI (unitless) | [18 empty] | 59.8 degC | 60.8 degC | 62.2 degC | 59.7 degC |  |  |  | 10.28 nm
US20240277839A1 | F3 (Baseline Biophysical Screening) | 25 (DLS); 20-95 ramp 0.5C/min (DSF) | N/A (initial biophysical characterization, no storage stress) | 100 | Succinate | 20 | 6 | [7 empty] | biophysical screening - colloidal/thermal stability | formulation/buffer screening (thermal ramp + DLS, no storage) | [28 empty] | 0.082 PDI (unitless) | [18 empty] | 59.0 degC | 59.9 degC | 61.1 degC | 59.0 degC |  |  |  | 24.04 nm
US20240277839A1 | F4 (Baseline Biophysical Screening) | 25 (DLS); 20-95 ramp 0.5C/min (DSF) | N/A (initial biophysical characterization, no storage stress) | 100 | Succinate | 20 | 6.5 | [7 empty] | biophysical screening - colloidal/thermal stability | formulation/buffer screening (thermal ramp + DLS, no storage) | [28 empty] | 0.07 PDI (unitless) | [18 empty] | 58.8 degC | 59.1 degC | 61.3 degC | 58.5 degC |  |  |  | 34.64 nm
US20240277839A1 | F5 (Baseline Biophysical Screening) | 25 (DLS); 20-95 ramp 0.5C/min (DSF) | N/A (initial biophysical characterization, no storage stress) | 100 | Histidine | 20 | 5.5 | [7 empty] | biophysical screening - colloidal/thermal stability | formulation/buffer screening (thermal ramp + DLS, no storage) | [28 empty] | 0.091 PDI (unitless) | [18 empty] | 61.4 degC | 60.6 degC | 64.5 degC | 58.6 degC |  |  |  | 48.09 nm
US20240277839A1 | F6 (Baseline Biophysical Screening) | 25 (DLS); 20-95 ramp 0.5C/min (DSF) | N/A (initial biophysical characterization, no storage stress) | 100 | Histidine | 20 | 6 | [7 empty] | biophysical screening - colloidal/thermal stability | formulation/buffer screening (thermal ramp + DLS, no storage) | [28 empty] | 0.116 PDI (unitless) | [18 empty] | 60.4 degC | 62.0 degC | 65.0 degC | 60.1 degC |  |  |  | 11.21 nm
US20240277839A1 | F7 (Baseline Biophysical Screening) | 25 (DLS); 20-95 ramp 0.5C/min (DSF) | N/A (initial biophysical characterization, no storage stress) | 100 | Histidine | 20 | 6.5 | [7 empty] | biophysical screening - colloidal/thermal stability | formulation/buffer screening (thermal ramp + DLS, no storage) | [28 empty] | 0.149 PDI (unitless) | [18 empty] | 61.3 degC | 61.1 degC | 65.4 degC | 60.2 degC |  |  |  | 13.68 nm
US20240277839A1 | F8 (Baseline Biophysical Screening) | 25 (DLS); 20-95 ramp 0.5C/min (DSF) | N/A (initial biophysical characterization, no storage stress) | 100 | Citrate | 20 | 5.5 | [7 empty] | biophysical screening - colloidal/thermal stability | formulation/buffer screening (thermal ramp + DLS, no storage) | [28 empty] | 0.216 PDI (unitless) | [18 empty] | 56.6 degC | 58.0 degC | 59.6 degC | 57.5 degC |  |  |  | 12.69 nm
US20240277839A1 | F9 (Baseline Biophysical Screening) | 25 (DLS); 20-95 ramp 0.5C/min (DSF) | N/A (initial biophysical characterization, no storage stress) | 100 | Citrate | 20 | 6 | [7 empty] | biophysical screening - colloidal/thermal stability | formulation/buffer screening (thermal ramp + DLS, no storage) | [28 empty] | 0.057 PDI (unitless) | [18 empty] | 58.8 degC | 58.3 degC | 60.1 degC | 57.6 degC |  |  |  | 37.87 nm
US20240277839A1 | F10 (Baseline Biophysical Screening) | 25 (DLS); 20-95 ramp 0.5C/min (DSF) | N/A (initial biophysical characterization, no storage stress) | 100 | Citrate | 20 | 6.5 | [7 empty] | biophysical screening - colloidal/thermal stability | formulation/buffer screening (thermal ramp + DLS, no storage) | [28 empty] | 0.068 PDI (unitless) | [18 empty] | 57.7 degC | 58.5 degC | 60.4 degC | 57.8 degC |  |  |  | 40.72 nm
US20240277839A1 | F11 (Excipient Screen) | 25 (DLS); 20-95 ramp 0.5C/min (DSF) | N/A (initial biophysical characterization, no storage stress) | 100 | Glutamate | 20 | 5.5 |  |  |  |  | Phenylalanine | 50 |  | biophysical screening - colloidal/thermal stability | excipient screening (thermal ramp + DLS, no storage) | [28 empty] | 0.157 PDI (unitless) | [18 empty] | 63.2 degC | 61.7 degC | 64.9 degC | 60.5 degC |  |  |  | 11.72 nm
US20240277839A1 | F12 (Excipient Screen) | 25 (DLS); 20-95 ramp 0.5C/min (DSF) | N/A (initial biophysical characterization, no storage stress) | 100 | Glutamate | 20 | 5.5 |  |  |  |  | Proline | 150 |  | biophysical screening - colloidal/thermal stability | excipient screening (thermal ramp + DLS, no storage) | [28 empty] | 0.143 PDI (unitless) | [18 empty] | 64.6 degC | 62.4 degC | 65.9 degC | 61.0 degC |  |  |  | 10.57 nm
US20240277839A1 | F13 (Excipient Screen) | 25 (DLS); 20-95 ramp 0.5C/min (DSF) | N/A (initial biophysical characterization, no storage stress) | 100 | Glutamate | 20 | 5.5 |  |  |  |  | Arginine | 150 |  | biophysical screening - colloidal/thermal stability | excipient screening (thermal ramp + DLS, no storage) | [28 empty] | 0.09 PDI (unitless) | [18 empty] | 59.7 degC | 60.0 degC | 61.3 degC | 58.9 degC |  |  |  | 16.42 nm
US20240277839A1 | F14 (Excipient Screen) | 25 (DLS); 20-95 ramp 0.5C/min (DSF) | N/A (initial biophysical characterization, no storage stress) | 100 | Glutamate | 20 | 5.5 | Sorbitol | 250 | [5 empty] | biophysical screening - colloidal/thermal stability | excipient screening (thermal ramp + DLS, no storage) | [28 empty] | 0.192 PDI (unitless) | [18 empty] | 64.2 degC | 63.3 degC | 66.6 degC | 62.2 degC |  |  |  | 12.88 nm
US20240277839A1 | F15 (Excipient Screen) | 25 (DLS); 20-95 ramp 0.5C/min (DSF) | N/A (initial biophysical characterization, no storage stress) | 100 | Succinate | 20 | 5.5 |  |  |  |  | Phenylalanine | 50 |  | biophysical screening - colloidal/thermal stability | excipient screening (thermal ramp + DLS, no storage) | [28 empty] | 0.081 PDI (unitless) | [18 empty] | 58.9 degC | 60.2 degC | 61.6 degC | 59.2 degC |  |  |  | 21.72 nm
US20240277839A1 | F16 (Excipient Screen) | 25 (DLS); 20-95 ramp 0.5C/min (DSF) | N/A (initial biophysical characterization, no storage stress) | 100 | Succinate | 20 | 5.5 |  |  |  |  | Proline | 150 |  | biophysical screening - colloidal/thermal stability | excipient screening (thermal ramp + DLS, no storage) | [28 empty] | 0.072 PDI (unitless) | [18 empty] | 60.6 degC | 61.2 degC | 62.7 degC | 60.2 degC |  |  |  | 21.38 nm
US20240277839A1 | F17 (Excipient Screen) | 25 (DLS); 20-95 ramp 0.5C/min (DSF) | N/A (initial biophysical characterization, no storage stress) | 100 | Succinate | 20 | 5.5 |  |  |  |  | Arginine | 150 |  | biophysical screening - colloidal/thermal stability | excipient screening (thermal ramp + DLS, no storage) | [28 empty] | 0.051 PDI (unitless) | [18 empty] | 59.1 degC | 59.8 degC | 60.8 degC | 58.6 degC |  |  |  | 16.04 nm
US20240277839A1 | F18 (Excipient Screen) | 25 (DLS); 20-95 ramp 0.5C/min (DSF) | N/A (initial biophysical characterization, no storage stress) | 100 | Succinate | 20 | 5.5 | Sorbitol | 250 | [5 empty] | biophysical screening - colloidal/thermal stability | excipient screening (thermal ramp + DLS, no storage) | [28 empty] | 0.084 PDI (unitless) | [18 empty] | 61.2 degC | 62.0 degC | 63.2 degC | 61.0 degC |  |  |  | 24.95 nm
US20240277839A1 | F19 (Excipient Screen) | 25 (DLS); 20-95 ramp 0.5C/min (DSF) | N/A (initial biophysical characterization, no storage stress) | 100 | Histidine | 20 | 5.5 |  |  |  |  | Phenylalanine | 50 |  | biophysical screening - colloidal/thermal stability | excipient screening (thermal ramp + DLS, no storage) | [28 empty] | 0.114 PDI (unitless) | [18 empty] | 62.3 degC | 60.4 degC | 63.8 degC | 58.7 degC |  |  |  | 11.35 nm
US20240277839A1 | F20 (Excipient Screen) | 25 (DLS); 20-95 ramp 0.5C/min (DSF) | N/A (initial biophysical characterization, no storage stress) | 100 | Histidine | 20 | 5.5 |  |  |  |  | Proline | 150 |  | biophysical screening - colloidal/thermal stability | excipient screening (thermal ramp + DLS, no storage) | [28 empty] | 0.134 PDI (unitless) | [18 empty] | 62.0 degC | 60.0 degC | 64.6 degC | 59.4 degC |  |  |  | 10.97 nm
US20240277839A1 | F21 (Excipient Screen) | 25 (DLS); 20-95 ramp 0.5C/min (DSF) | N/A (initial biophysical characterization, no storage stress) | 100 | Histidine | 20 | 5.5 |  |  |  |  | Arginine | 150 |  | biophysical screening - colloidal/thermal stability | excipient screening (thermal ramp + DLS, no storage) | [28 empty] | 0.045 PDI (unitless) | [18 empty] | 58.6 degC | 59.4 degC | 60.8 degC | 58.0 degC |  |  |  | 15.65 nm
US20240277839A1 | F22 (Excipient Screen) | 25 (DLS); 20-95 ramp 0.5C/min (DSF) | N/A (initial biophysical characterization, no storage stress) | 100 | Histidine | 20 | 5.5 | Sorbitol | 250 | [5 empty] | biophysical screening - colloidal/thermal stability | excipient screening (thermal ramp + DLS, no storage) | [28 empty] | 0.202 PDI (unitless) | [18 empty] | 63.1 degC | 61.6 degC | 65.2 degC | 60.2 degC |  |  |  | 12.76 nm
US20240277839A1 | F23 (Excipient Screen) | 25 (DLS); 20-95 ramp 0.5C/min (DSF) | N/A (initial biophysical characterization, no storage stress) | 100 | Histidine | 20 | 5.5 | [6 empty] | 150 mM Glutamate(2nd buffer as excipient) | biophysical screening - colloidal/thermal stability | excipient screening (thermal ramp + DLS, no storage) | [28 empty] | 0.061 PDI (unitless) | [18 empty] | 61.2 degC | 61.9 degC | 63.4 degC | 61.0 degC |  |  |  | 18.16 nm
US20240277839A1 | F12 (control, 100 mg/mL) | 25 (DLS, room temp handling) | N/A (single time-point solubility assessment) | 100 | Glutamate | 20 | 5.5 |  |  |  |  | Proline | 150 |  | solubility / concentration-stress screening | control (concentrated to 100 mg/mL only) | [6 empty] | 2.0 % | 0.8 % |  | 97.2 % | [18 empty] | 0.1 PDI (unitless) | [25 empty] | 11.9 nm
US20240277839A1 | F12 (solubility sample, target>=200 mg/mL then diluted for assay) | 25 (DLS, room temp handling) | N/A (single time-point solubility assessment) | 200 | Glutamate | 20 | 5.5 |  |  |  |  | Proline | 150 |  | solubility / concentration-stress screening | solubility concentration step (target >=200 mg/mL), diluted to 100 mg/mL for analysis | [6 empty] | 3.0 % | 0.8 % |  | 96.2 % | [18 empty] | 0.133 PDI (unitless) | [25 empty] | 12.34 nm
US20240277839A1 | F13 (control, 100 mg/mL) | 25 (DLS, room temp handling) | N/A (single time-point solubility assessment) | 100 | Glutamate | 20 | 5.5 |  |  |  |  | Arginine | 150 |  | solubility / concentration-stress screening | control (concentrated to 100 mg/mL only) | [6 empty] | 1.4 % | 0.8 % |  | 97.8 % | [18 empty] | 0.03 PDI (unitless) | [25 empty] | 15.51 nm
US20240277839A1 | F13 (solubility sample, target>=200 mg/mL then diluted for assay) | 25 (DLS, room temp handling) | N/A (single time-point solubility assessment) | 200 | Glutamate | 20 | 5.5 |  |  |  |  | Arginine | 150 |  | solubility / concentration-stress screening | solubility concentration step (target >=200 mg/mL), diluted to 100 mg/mL for analysis | [6 empty] | 2.1 % | 0.8 % |  | 97.1 % | [18 empty] | 0.046 PDI (unitless) | [25 empty] | 16.29 nm
US20240277839A1 | F20 (control, 100 mg/mL) | 25 (DLS, room temp handling) | N/A (single time-point solubility assessment) | 100 | Histidine | 20 | 5.5 |  |  |  |  | Proline | 150 |  | solubility / concentration-stress screening | control (concentrated to 100 mg/mL only) | [6 empty] | 1.6 % | 0.8 % |  | 97.6 % | [18 empty] | 0.115 PDI (unitless) | [25 empty] | 11.88 nm
US20240277839A1 | F20 (solubility sample, target>=200 mg/mL then diluted for assay) | 25 (DLS, room temp handling) | N/A (single time-point solubility assessment) | 200 | Histidine | 20 | 5.5 |  |  |  |  | Proline | 150 |  | solubility / concentration-stress screening | solubility concentration step (target >=200 mg/mL), diluted to 100 mg/mL for analysis | [6 empty] | 2.3 % | 0.8 % |  | 96.9 % | [18 empty] | 0.128 PDI (unitless) | [25 empty] | 10.8 nm
US20240277839A1 | F21 (control, 100 mg/mL) | 25 (DLS, room temp handling) | N/A (single time-point solubility assessment) | 100 | Histidine | 20 | 5.5 |  |  |  |  | Arginine | 150 |  | solubility / concentration-stress screening | control (concentrated to 100 mg/mL only) | [6 empty] | 1.3 % | 0.8 % |  | 98.0 % | [18 empty] | 0.046 PDI (unitless) | [25 empty] | 15.96 nm
US20240277839A1 | F21 (solubility sample, target>=200 mg/mL then diluted for assay) | 25 (DLS, room temp handling) | N/A (single time-point solubility assessment) | 200 | Histidine | 20 | 5.5 |  |  |  |  | Arginine | 150 |  | solubility / concentration-stress screening | solubility concentration step (target >=200 mg/mL), diluted to 100 mg/mL for analysis | [6 empty] | 1.7 % | 0.8 % |  | 97.5 % | [18 empty] | 0.042 PDI (unitless) | [25 empty] | 15.88 nm
US20240277839A1 | F23 (control, 100 mg/mL) | 25 (DLS, room temp handling) | N/A (single time-point solubility assessment) | 100 | Histidine | 20 | 5.5 | [6 empty] | 150 mM Glutamate(2nd buffer as excipient) | solubility / concentration-stress screening | control (concentrated to 100 mg/mL only) | [6 empty] | 1.4 % | 0.7 % |  | 97.8 % | [18 empty] | 0.069 PDI (unitless) | [25 empty] | 19.05 nm
US20240277839A1 | F23 (solubility sample, target>=200 mg/mL then diluted for assay) | 25 (DLS, room temp handling) | N/A (single time-point solubility assessment) | 200 | Histidine | 20 | 5.5 | [6 empty] | 150 mM Glutamate(2nd buffer as excipient) | solubility / concentration-stress screening | solubility concentration step (target >=200 mg/mL), diluted to 100 mg/mL for analysis | [6 empty] | 1.9 % | 0.8 % |  | 97.4 % | [18 empty] | 0.058 PDI (unitless) | [25 empty] | 18.79 nm
US20240277839A1 | F24 (control, 100 mg/mL) | 25 (DLS, room temp handling) | N/A (single time-point solubility assessment) | 100 | Glutamate | 150 | 5.5 | [7 empty] | solubility / concentration-stress screening | control (concentrated to 100 mg/mL only) | [6 empty] | 1.6 % | 0.8 % |  | 97.6 % | [18 empty] | 0.056 PDI (unitless) | [25 empty] | 18.85 nm
US20240277839A1 | F24 (solubility sample, target>=200 mg/mL then diluted for assay) | 25 (DLS, room temp handling) | N/A (single time-point solubility assessment) | 200 | Glutamate | 150 | 5.5 | [7 empty] | solubility / concentration-stress screening | solubility concentration step (target >=200 mg/mL), diluted to 100 mg/mL for analysis | [6 empty] | 2.1 % | 0.8 % |  | 97.2 % | [18 empty] | 0.044 PDI (unitless) | [25 empty] | 17.92 nm
US20240277839A1 | FDOE9 (Design of Experiment) | N/A (pre-storage baseline) | 0 (prior to storage) | 100 | Glutamate | 20 | 5 |  |  | PS-80 | 0.05 | Proline | 200 |  | formulation screening - osmolality | Design-of-Experiment formulation screening (30-formulation DOE, Table 5) | [27 empty] | 296 mOsm/kg
US20240277839A1 | FDOE15 (Design of Experiment) | N/A (pre-storage baseline) | 0 (prior to storage) | 100 | Histidine | 20 | 5.5 |  |  | PS-80 | 0.05 | Arginine | 200 |  | formulation screening - osmolality | Design-of-Experiment formulation screening (30-formulation DOE, Table 5) | [27 empty] | 435 mOsm/kg
US20240277839A1 | FDOE19 (Design of Experiment) | N/A (pre-storage baseline) | 0 (prior to storage) | 100 | Histidine | 20 | 5.5 |  |  | PS-80 | 0.05 | Proline | 100 |  | formulation screening - osmolality | Design-of-Experiment formulation screening (30-formulation DOE, Table 5) | [27 empty] | 154 mOsm/kg
US20240277839A1 | FDOE25 (Design of Experiment) | N/A (pre-storage baseline) | 0 (prior to storage) | 100 | Histidine | 20 | 5.5 |  |  | PS-80 | 0.05 | Arginine | 100 |  | formulation screening - osmolality | Design-of-Experiment formulation screening (30-formulation DOE, Table 5) | [27 empty] | 240 mOsm/kg
US20240277839A1 | Purified formulation, no polysorbate 80 (viscosity series) | 20 | N/A (t=0 physicochemical characterization) | 73.5 | Histidine | 20 | [5 empty] | Proline + Arginine monohydrochloride | 140 (Proline) + 150 (Arginine-HCl) |  | formulation characterization - viscosity vs. concentration | tangential flow filtration (TFF) concentration series | [52 empty] | 2.2 mPa*s @ 20 degC
US20240277839A1 | Purified formulation, no polysorbate 80 (viscosity series) | 20 | N/A (t=0 physicochemical characterization) | 99.3 | Histidine | 20 | [5 empty] | Proline + Arginine monohydrochloride | 140 (Proline) + 150 (Arginine-HCl) |  | formulation characterization - viscosity vs. concentration | tangential flow filtration (TFF) concentration series | [52 empty] | 2.9 mPa*s @ 20 degC
US20240277839A1 | Purified formulation, no polysorbate 80 (viscosity series) | 20 | N/A (t=0 physicochemical characterization) | 110.8 | Histidine | 20 | [5 empty] | Proline + Arginine monohydrochloride | 140 (Proline) + 150 (Arginine-HCl) |  | formulation characterization - viscosity vs. concentration | tangential flow filtration (TFF) concentration series | [52 empty] | 3.3 mPa*s @ 20 degC
US20240277839A1 | Purified formulation, no polysorbate 80 (viscosity series) | 20 | N/A (t=0 physicochemical characterization) | 139.9 | Histidine | 20 | [5 empty] | Proline + Arginine monohydrochloride | 140 (Proline) + 150 (Arginine-HCl) |  | formulation characterization - viscosity vs. concentration | tangential flow filtration (TFF) concentration series | [52 empty] | 5.0 mPa*s @ 20 degC
US20240277839A1 | Purified formulation, no polysorbate 80 (viscosity series) | 20 | N/A (t=0 physicochemical characterization) | 154.1 | Histidine | 20 | [5 empty] | Proline + Arginine monohydrochloride | 140 (Proline) + 150 (Arginine-HCl) |  | formulation characterization - viscosity vs. concentration | tangential flow filtration (TFF) concentration series | [52 empty] | 6.7 mPa*s @ 20 degC
US20240277839A1 | Purified formulation, no polysorbate 80 (viscosity series) | 20 | N/A (t=0 physicochemical characterization) | 171.8 | Histidine | 20 | [5 empty] | Proline + Arginine monohydrochloride | 140 (Proline) + 150 (Arginine-HCl) |  | formulation characterization - viscosity vs. concentration | tangential flow filtration (TFF) concentration series | [52 empty] | 9.4 mPa*s @ 20 degC
US20240277839A1 | Purified formulation, no polysorbate 80 (viscosity series) | 20 | N/A (t=0 physicochemical characterization) | 194.6 | Histidine | 20 | [5 empty] | Proline + Arginine monohydrochloride | 140 (Proline) + 150 (Arginine-HCl) |  | formulation characterization - viscosity vs. concentration | tangential flow filtration (TFF) concentration series | [52 empty] | 13.7 mPa*s @ 20 degC
US20240277839A1 | Purified formulation, no polysorbate 80 (viscosity series) | 20 | N/A (t=0 physicochemical characterization) | 215.6 | Histidine | 20 | [5 empty] | Proline + Arginine monohydrochloride | 140 (Proline) + 150 (Arginine-HCl) |  | formulation characterization - viscosity vs. concentration | tangential flow filtration (TFF) concentration series | [52 empty] | 24.1 mPa*s @ 20 degC
US20240277839A1 | DP Control (pre-TFF) | 20 | N/A (t=0 physicochemical characterization) | 100 | Histidine | 20 | 6.1 |  |  | Polysorbate 80 | 0.02 | Proline + Arginine monohydrochloride | 140 (Proline) + 150 (Arginine-HCl) |  | formulation characterization - viscosity/density vs. concentration | tangential flow filtration (TFF) concentration step | [23 empty] | 1.04 g/cm3 @ 20 degC | [28 empty] | 3.05 mPa*s @ 20 degC
US20240277839A1 | DP Test | 20 | N/A (t=0 physicochemical characterization) | 114.9 | Histidine | 20 | 6.1 |  |  | Polysorbate 80 | 0.02 | Proline + Arginine monohydrochloride | 140 (Proline) + 150 (Arginine-HCl) |  | formulation characterization - viscosity/density vs. concentration | tangential flow filtration (TFF) concentration step | [23 empty] | 1.04 g/cm3 @ 20 degC | [28 empty] | 3.81 mPa*s @ 20 degC
US20240277839A1 | High Conc. 1 | 20 | N/A (t=0 physicochemical characterization) | 148.8 | Histidine | 20 | 6.1 |  |  | Polysorbate 80 | 0.02 | Proline + Arginine monohydrochloride | 140 (Proline) + 150 (Arginine-HCl) |  | formulation characterization - viscosity/density vs. concentration | tangential flow filtration (TFF) concentration step | [23 empty] | 1.05 g/cm3 @ 20 degC | [28 empty] | 6.63 mPa*s @ 20 degC
US20240277839A1 | High Conc. 2 | 20 | N/A (t=0 physicochemical characterization) | 215.4 | Histidine | 20 | 6.1 |  |  | Polysorbate 80 | 0.02 | Proline + Arginine monohydrochloride | 140 (Proline) + 150 (Arginine-HCl) |  | formulation characterization - viscosity/density vs. concentration | tangential flow filtration (TFF) concentration step | [23 empty] | 1.07 g/cm3 @ 20 degC | [28 empty] | 26.9 mPa*s @ 20 degC
US20240277839A1 | DP Control (~100 mg/mL), vial | N/A (t=0) | 0 | 100 | Histidine | 20 | 6.1 |  |  | Polysorbate 80 | 0.02 | Proline + Arginine monohydrochloride | 140 (Proline) + 150 (Arginine-HCl) |  | thermal stability - SEC purity (multi-concentration) | stability in vial, high-concentration TFF series | [6 empty] | 0.6 % |  |  | 99.2 %
US20240277839A1 | DP Control (~100 mg/mL), PFS | N/A (t=0) | 0 | 100 | Histidine | 20 | 6.1 |  |  | Polysorbate 80 | 0.02 | Proline + Arginine monohydrochloride | 140 (Proline) + 150 (Arginine-HCl) |  | thermal stability - SEC purity (multi-concentration) | stability in PFS, high-concentration TFF series | [6 empty] | 0.6 % |  |  | 99.2 %
US20240277839A1 | DP Control (~100 mg/mL), PFS | 5 | 5 weeks @ 5C | 100 | Histidine | 20 | 6.1 |  |  | Polysorbate 80 | 0.02 | Proline + Arginine monohydrochloride | 140 (Proline) + 150 (Arginine-HCl) |  | thermal stability - SEC purity (multi-concentration) | stability in PFS, high-concentration TFF series | [6 empty] | 0.9 % |  |  | 98.5 %
US20240277839A1 | DP Control (~100 mg/mL), vial | 5 | 5 weeks @ 35C | 100 | Histidine | 20 | 6.1 |  |  | Polysorbate 80 | 0.02 | Proline + Arginine monohydrochloride | 140 (Proline) + 150 (Arginine-HCl) |  | thermal stability - SEC purity (multi-concentration) | stability in vial, high-concentration TFF series | [6 empty] | 1.9 % |  |  | 97.4 %
US20240277839A1 | DP Control (~100 mg/mL), PFS | 5 | 5 weeks @ 35C | 100 | Histidine | 20 | 6.1 |  |  | Polysorbate 80 | 0.02 | Proline + Arginine monohydrochloride | 140 (Proline) + 150 (Arginine-HCl) |  | thermal stability - SEC purity (multi-concentration) | stability in PFS, high-concentration TFF series | [6 empty] | 1.8 % |  |  | 97.5 %
US20240277839A1 | DP Test (~100 mg/mL), vial | N/A (t=0) | 0 | 100 | Histidine | 20 | 6.1 |  |  | Polysorbate 80 | 0.02 | Proline + Arginine monohydrochloride | 140 (Proline) + 150 (Arginine-HCl) |  | thermal stability - SEC purity (multi-concentration) | stability in vial, high-concentration TFF series | [6 empty] | 0.7 % |  |  | 99.1 %
US20240277839A1 | DP Test (~100 mg/mL), PFS | N/A (t=0) | 0 | 100 | Histidine | 20 | 6.1 |  |  | Polysorbate 80 | 0.02 | Proline + Arginine monohydrochloride | 140 (Proline) + 150 (Arginine-HCl) |  | thermal stability - SEC purity (multi-concentration) | stability in PFS, high-concentration TFF series | [6 empty] | 0.7 % |  |  | 99.1 %
US20240277839A1 | DP Test (~100 mg/mL), PFS | 5 | 5 weeks @ 5C | 100 | Histidine | 20 | 6.1 |  |  | Polysorbate 80 | 0.02 | Proline + Arginine monohydrochloride | 140 (Proline) + 150 (Arginine-HCl) |  | thermal stability - SEC purity (multi-concentration) | stability in PFS, high-concentration TFF series | [6 empty] | 1.0 % |  |  | 98.4 %
US20240277839A1 | DP Test (~100 mg/mL), vial | 5 | 5 weeks @ 35C | 100 | Histidine | 20 | 6.1 |  |  | Polysorbate 80 | 0.02 | Proline + Arginine monohydrochloride | 140 (Proline) + 150 (Arginine-HCl) |  | thermal stability - SEC purity (multi-concentration) | stability in vial, high-concentration TFF series | [6 empty] | 2.1 % |  |  | 97.3 %
US20240277839A1 | DP Test (~100 mg/mL), PFS | 5 | 5 weeks @ 35C | 100 | Histidine | 20 | 6.1 |  |  | Polysorbate 80 | 0.02 | Proline + Arginine monohydrochloride | 140 (Proline) + 150 (Arginine-HCl) |  | thermal stability - SEC purity (multi-concentration) | stability in PFS, high-concentration TFF series | [6 empty] | 2.1 % |  |  | 97.3 %
US20240277839A1 | DP Test (~150 mg/mL), vial | N/A (t=0) | 0 | 150 | Histidine | 20 | 6.1 |  |  | Polysorbate 80 | 0.02 | Proline + Arginine monohydrochloride | 140 (Proline) + 150 (Arginine-HCl) |  | thermal stability - SEC purity (multi-concentration) | stability in vial, high-concentration TFF series | [6 empty] | 0.8 % |  |  | 99.1 %
US20240277839A1 | DP Test (~150 mg/mL), PFS | N/A (t=0) | 0 | 150 | Histidine | 20 | 6.1 |  |  | Polysorbate 80 | 0.02 | Proline + Arginine monohydrochloride | 140 (Proline) + 150 (Arginine-HCl) |  | thermal stability - SEC purity (multi-concentration) | stability in PFS, high-concentration TFF series | [6 empty] | 0.8 % |  |  | 99.0 %
US20240277839A1 | DP Test (~150 mg/mL), PFS | 5 | 5 weeks @ 5C | 150 | Histidine | 20 | 6.1 |  |  | Polysorbate 80 | 0.02 | Proline + Arginine monohydrochloride | 140 (Proline) + 150 (Arginine-HCl) |  | thermal stability - SEC purity (multi-concentration) | stability in PFS, high-concentration TFF series | [6 empty] | 1.2 % |  |  | 98.2 %
US20240277839A1 | DP Test (~150 mg/mL), vial | 5 | 5 weeks @ 35C | 150 | Histidine | 20 | 6.1 |  |  | Polysorbate 80 | 0.02 | Proline + Arginine monohydrochloride | 140 (Proline) + 150 (Arginine-HCl) |  | thermal stability - SEC purity (multi-concentration) | stability in vial, high-concentration TFF series | [6 empty] | 2.5 % |  |  | 96.8 %
US20240277839A1 | DP Test (~150 mg/mL), PFS | 5 | 5 weeks @ 35C | 150 | Histidine | 20 | 6.1 |  |  | Polysorbate 80 | 0.02 | Proline + Arginine monohydrochloride | 140 (Proline) + 150 (Arginine-HCl) |  | thermal stability - SEC purity (multi-concentration) | stability in PFS, high-concentration TFF series | [6 empty] | 2.5 % |  |  | 96.9 %
US20240277839A1 | DP Test (~200 mg/mL), vial | N/A (t=0) | 0 | 200 | Histidine | 20 | 6.1 |  |  | Polysorbate 80 | 0.02 | Proline + Arginine monohydrochloride | 140 (Proline) + 150 (Arginine-HCl) |  | thermal stability - SEC purity (multi-concentration) | stability in vial, high-concentration TFF series | [6 empty] | 1.0 % |  |  | 98.9 %
US20240277839A1 | DP Test (~200 mg/mL), PFS | N/A (t=0) | 0 | 200 | Histidine | 20 | 6.1 |  |  | Polysorbate 80 | 0.02 | Proline + Arginine monohydrochloride | 140 (Proline) + 150 (Arginine-HCl) |  | thermal stability - SEC purity (multi-concentration) | stability in PFS, high-concentration TFF series | [6 empty] | 1.0 % |  |  | 98.9 %
US20240277839A1 | DP Test (~200 mg/mL), PFS | 5 | 5 weeks @ 5C | 200 | Histidine | 20 | 6.1 |  |  | Polysorbate 80 | 0.02 | Proline + Arginine monohydrochloride | 140 (Proline) + 150 (Arginine-HCl) |  | thermal stability - SEC purity (multi-concentration) | stability in PFS, high-concentration TFF series | [6 empty] | 1.6 % |  |  | 97.9 %
US20240277839A1 | DP Test (~200 mg/mL), vial | 5 | 5 weeks @ 35C | 200 | Histidine | 20 | 6.1 |  |  | Polysorbate 80 | 0.02 | Proline + Arginine monohydrochloride | 140 (Proline) + 150 (Arginine-HCl) |  | thermal stability - SEC purity (multi-concentration) | stability in vial, high-concentration TFF series | [6 empty] | 3.3 % |  |  | 96.1 %
US20240277839A1 | DP Test (~200 mg/mL), PFS | 5 | 5 weeks @ 35C | 200 | Histidine | 20 | 6.1 |  |  | Polysorbate 80 | 0.02 | Proline + Arginine monohydrochloride | 140 (Proline) + 150 (Arginine-HCl) |  | thermal stability - SEC purity (multi-concentration) | stability in PFS, high-concentration TFF series | [6 empty] | 3.2 % |  |  | 96.2 %
US20240277839A1 | DP Control (100 mg/mL), vial, 5C+-3C long-term | 5 +-3 | 0 months | 100 | Histidine | 20 | 6.1 |  |  | Polysorbate 80 | 0.02 | Proline + Arginine monohydrochloride | 140 (Proline) + 150 (Arginine-HCl) |  | long-term stability (ICH-style, vial) | long-term storage stability, glass vial | 8 % |  | 8 % |  | 0.4 % | 1.1 % |  |  | 97 % |  | 85 % | 98.5 % | 100 % | [8 empty] | 0.044 PDI (unitless) | 10.2 nm |  | 2.5 EU/mL (reported as <=) | [14 empty] | 94 % of reference standard | [11 empty] | 100 mg/mL |  |  |  | 6.0 pH units
US20240277839A1 | DP Control (100 mg/mL), vial, 5C+-3C long-term | 5 +-3 | 12 months | 100 | Histidine | 20 | 6.1 |  |  | Polysorbate 80 | 0.02 | Proline + Arginine monohydrochloride | 140 (Proline) + 150 (Arginine-HCl) |  | long-term stability (ICH-style, vial) | long-term storage stability, glass vial | 8 % |  | 7 % |  | 0.3 % | 1.6 % |  |  | 99 % |  | 85 % | 98.1 % | 100 % | [8 empty] | 0.043 PDI (unitless) | 10.3 nm |  | 2.5 EU/mL (reported as <=) | [14 empty] | 101 % of reference standard |  |  | 1215 particles/container | 9663 particles/container |  | 93 particles/container | 3848 particles/container |  |  |  |  | 97 mg/mL |  |  |  | 6.0 pH units
US20240277839A1 | DP Control (100 mg/mL), vial, 5C+-3C long-term | 5 +-3 | 24 months | 100 | Histidine | 20 | 6.1 |  |  | Polysorbate 80 | 0.02 | Proline + Arginine monohydrochloride | 140 (Proline) + 150 (Arginine-HCl) |  | long-term stability (ICH-style, vial) | long-term storage stability, glass vial | 7 % |  | 8 % |  | 0.3 % | 1.7 % |  |  | 100 % |  | 85 % | 98.0 % | 100 % | [8 empty] | 0.042 PDI (unitless) | 10.3 nm |  | 2.5 EU/mL (reported as <=) | [14 empty] | 110 % of reference standard |  |  | 5 particles/container | 602 particles/container |  | 0 particles/container | 83 particles/container |  |  |  |  | 99 mg/mL |  |  |  | 6.0 pH units
US20240277839A1 | DP Control (100 mg/mL), vial, 5C+-3C long-term | 5 +-3 | 36 months | 100 | Histidine | 20 | 6.1 |  |  | Polysorbate 80 | 0.02 | Proline + Arginine monohydrochloride | 140 (Proline) + 150 (Arginine-HCl) |  | long-term stability (ICH-style, vial) | long-term storage stability, glass vial | 7 % |  | 8 % |  | 0.3 % | 1.7 % |  |  | 98 % |  | 85 % | 98.0 % | 100 % | [8 empty] | 0.199 PDI (unitless) | 13.9 nm |  | 2.5 EU/mL (reported as <=) | [14 empty] | 103 % of reference standard |  |  | 12 particles/container | 698 particles/container |  | 0 particles/container | 93 particles/container |  |  |  |  | 99 mg/mL |  |  |  | 6.0 pH units
US20240277839A1 | DP Control (100 mg/mL), vial, 5C+-3C long-term | 5 +-3 | 3 months | 100 | Histidine | 20 | 6.1 |  |  | Polysorbate 80 | 0.02 | Proline + Arginine monohydrochloride | 140 (Proline) + 150 (Arginine-HCl) |  | long-term stability (ICH-style, vial) | long-term storage stability, glass vial | 8 % |  | 7 % |  | 0.5 % | 1.2 % |  |  | 94 % |  | 85 % | 98.3 % | 100 % | [26 empty] | 105 % of reference standard |  |  | 68 particles/container | 3980 particles/container |  | 2 particles/container | 548 particles/container |  |  |  |  | 98 mg/mL |  |  |  | 5.9 pH units
US20240277839A1 | DP Control (100 mg/mL), vial, 5C+-3C long-term | 5 +-3 | 6 months | 100 | Histidine | 20 | 6.1 |  |  | Polysorbate 80 | 0.02 | Proline + Arginine monohydrochloride | 140 (Proline) + 150 (Arginine-HCl) |  | long-term stability (ICH-style, vial) | long-term storage stability, glass vial | 7 % |  | 7 % |  | 0.4 % | 1.3 % |  |  | 98 % |  | 85 % | 98.3 % | 100 % | [26 empty] | 107 % of reference standard |  |  | 557 particles/container | 7528 particles/container |  | 33 particles/container | 2242 particles/container |  |  |  |  | 99 mg/mL |  |  |  | 6.0 pH units
US20240277839A1 | DP Control (100 mg/mL), vial, 5C+-3C long-term | 5 +-3 | 9 months | 100 | Histidine | 20 | 6.1 |  |  | Polysorbate 80 | 0.02 | Proline + Arginine monohydrochloride | 140 (Proline) + 150 (Arginine-HCl) |  | long-term stability (ICH-style, vial) | long-term storage stability, glass vial | 7 % |  | 7 % |  | 0.4 % | 1.4 % |  |  | 98 % |  | 85 % | 98.2 % | 100 % | [26 empty] | 108 % of reference standard |  |  | 1438 particles/container | 27505 particles/container |  | 87 particles/container | 7918 particles/container |  |  |  |  | 99 mg/mL |  |  |  | 6.0 pH units
US20240277839A1 | DP Control (100 mg/mL), vial, 5C+-3C long-term | 5 +-3 | 18 months | 100 | Histidine | 20 | 6.1 |  |  | Polysorbate 80 | 0.02 | Proline + Arginine monohydrochloride | 140 (Proline) + 150 (Arginine-HCl) |  | long-term stability (ICH-style, vial) | long-term storage stability, glass vial | 7 % |  | 7 % |  | 0.4 % | 1.6 % |  |  | 100 % |  | 85 % | 98.1 % | 100 % | [26 empty] | 98 % of reference standard |  |  | 170 particles/container | 3967 particles/container |  | 13 particles/container | 923 particles/container |  |  |  |  | 99 mg/mL |  |  |  | 6.0 pH units
US20240277839A1 | DP Control (100 mg/mL), vial, 25C+-2C long-term | 25 +-2 | 0 months | 100 | Histidine | 20 | 6.1 |  |  | Polysorbate 80 | 0.02 | Proline + Arginine monohydrochloride | 140 (Proline) + 150 (Arginine-HCl) |  | long-term / accelerated stability (ICH-style, vial) | long-term storage stability, glass vial | 8 % |  | 7 % |  | 0.5 % | 1.2 % |  |  | 94 % |  | 85 % | 98.3 % | 100 % | [8 empty] | 0.044 PDI (unitless) | 10.2 nm |  | 2.5 EU/mL (reported as <=) | [14 empty] | 105 % of reference standard |  |  | 68 particles/container | 3980 particles/container |  | 2 particles/container | 548 particles/container |  |  |  |  | 98 mg/mL |  |  |  | 5.9 pH units
US20240277839A1 | DP Control (100 mg/mL), vial, 25C+-2C long-term | 25 +-2 | 6 months | 100 | Histidine | 20 | 6.1 |  |  | Polysorbate 80 | 0.02 | Proline + Arginine monohydrochloride | 140 (Proline) + 150 (Arginine-HCl) |  | long-term / accelerated stability (ICH-style, vial) | long-term storage stability, glass vial | 8 % |  | 8 % |  | 0.4 % | 2.0 % |  |  | 91 % |  | 84 % | 97.6 % | 100 % | [8 empty] | 0.062 PDI (unitless) | 10.4 nm | [16 empty] | 110 % of reference standard |  |  | 297 particles/container | 10772 particles/container |  | 5 particles/container | 2180 particles/container |  |  |  |  | 99 mg/mL |  |  |  | 6.0 pH units
US20240277839A1 | DP Control (100 mg/mL), vial, 25C+-2C long-term | 25 +-2 | 12 months | 100 | Histidine | 20 | 6.1 |  |  | Polysorbate 80 | 0.02 | Proline + Arginine monohydrochloride | 140 (Proline) + 150 (Arginine-HCl) |  | long-term / accelerated stability (ICH-style, vial) | long-term storage stability, glass vial | 8 % |  | 8 % |  | 0.5 % | 2.2 % |  |  | 93 % |  | 84 % | 97.3 % | 100 % | [8 empty] | 0.097 PDI (unitless) | 10.9 nm |  | 2.5 EU/mL (reported as <=) | [14 empty] | 101 % of reference standard |  |  | 618 particles/container | 6787 particles/container |  | 40 particles/container | 2275 particles/container |  |  |  |  | 99 mg/mL |  |  |  | 6.0 pH units
US20240277839A1 | DP Control (100 mg/mL), vial, 25C+-2C long-term | 25 +-2 | 18 months | 100 | Histidine | 20 | 6.1 |  |  | Polysorbate 80 | 0.02 | Proline + Arginine monohydrochloride | 140 (Proline) + 150 (Arginine-HCl) |  | long-term / accelerated stability (ICH-style, vial) | long-term storage stability, glass vial | 10 % |  | 7 % |  | 0.7 % | 2.3 % |  |  | 88 % |  | 83 % | 97.0 % | 98 % | [8 empty] | 0.128 PDI (unitless) | 11.1 nm | [16 empty] | 105 % of reference standard |  |  | 53 particles/container | 1798 particles/container |  | 2 particles/container | 390 particles/container |  |  |  |  | 98 mg/mL |  |  |  | 6.0 pH units
US20240277839A1 | DP Control (100 mg/mL), vial, 25C+-2C long-term | 25 +-2 | 24 months | 100 | Histidine | 20 | 6.1 |  |  | Polysorbate 80 | 0.02 | Proline + Arginine monohydrochloride | 140 (Proline) + 150 (Arginine-HCl) |  | long-term / accelerated stability (ICH-style, vial) | long-term storage stability, glass vial | 11 % |  | 7 % |  | 0.7 % | 2.4 % |  |  | 85 % |  | 82 % | 96.9 % | 100 % | [8 empty] | 0.153 PDI (unitless) | 11.4 nm |  | 2.5 EU/mL (reported as <=) | [14 empty] | 106 % of reference standard |  |  | 160 particles/container | 3272 particles/container |  | 5 particles/container | 817 particles/container |  |  |  |  | 99 mg/mL |  |  |  | 6.0 pH units
US20240277839A1 | DP Control (100 mg/mL), vial, 25C+-2C long-term | 25 +-2 | 3 months | 100 | Histidine | 20 | 6.1 |  |  | Polysorbate 80 | 0.02 | Proline + Arginine monohydrochloride | 140 (Proline) + 150 (Arginine-HCl) |  | long-term / accelerated stability (ICH-style, vial) | long-term storage stability, glass vial | 7 % |  | 8 % |  | 0.5 % | 1.7 % |  |  | 96 % |  | 84 % | 97.8 % | 100 % | [26 empty] | 105 % of reference standard |  |  | 318 particles/container | 6010 particles/container |  | 17 particles/container | 1430 particles/container |  |  |  |  | 98 mg/mL |  |  |  | 6.0 pH units
US20240277839A1 | DP Control (100 mg/mL), vial, 25C+-2C long-term | 25 +-2 | 9 months | 100 | Histidine | 20 | 6.1 |  |  | Polysorbate 80 | 0.02 | Proline + Arginine monohydrochloride | 140 (Proline) + 150 (Arginine-HCl) |  | long-term / accelerated stability (ICH-style, vial) | long-term storage stability, glass vial | 9 % |  | 7 % |  | 0.4 % | 2.2 % |  |  | 94 % |  | 84 % | 97.4 % | 99 % | [26 empty] | 100 % of reference standard |  |  | 4162 particles/container | 18615 particles/container |  | 337 particles/container | 9258 particles/container |  |  |  |  | 97 mg/mL |  |  |  | 6.0 pH units
US20240277839A1 | DP Control, pre-filled syringe, 1.8 mL fill, 5 +-3 | 5 +-3 | 0 months | ~170-173 (see Protein concentration indicator per timepoint) | Histidine | 20 |  |  |  | Polysorbate 80 | 0.02 | Proline + Arginine monohydrochloride | 140 (Proline) + 150 (Arginine-HCl) |  | long-term stability (pre-filled syringe, high concentration) | stability in pre-filled syringe (1.8 mL fill) |  | 1.1 % |  | 1 % | [9 empty] | 8 % |  | 6 % | [11 empty] | 464 mOsm/kg |  |  | 93 % (relative) |  | 173 mg/mL | [8 empty] | 42 particles/mL or /container (as reported) |  |  | 2 particles/mL or /container (as reported) | [10 empty] | 6 pH units
US20240277839A1 | DP Control, pre-filled syringe, 1.8 mL fill, 5 +-3 | 5 +-3 | 3 months | ~170-173 (see Protein concentration indicator per timepoint) | Histidine | 20 |  |  |  | Polysorbate 80 | 0.02 | Proline + Arginine monohydrochloride | 140 (Proline) + 150 (Arginine-HCl) |  | long-term stability (pre-filled syringe, high concentration) | stability in pre-filled syringe (1.8 mL fill) |  | 2.0 % |  | 2 % | [9 empty] | 8 % |  | 8 % | [11 empty] | 465 mOsm/kg |  |  | 97 % (relative) |  | 171 mg/mL | [8 empty] | 12 particles/mL or /container (as reported) |  |  | 0 particles/mL or /container (as reported) | [10 empty] | 6 pH units
US20240277839A1 | DP Control, pre-filled syringe, 1.8 mL fill, 5 +-3 | 5 +-3 | 6 months | ~170-173 (see Protein concentration indicator per timepoint) | Histidine | 20 |  |  |  | Polysorbate 80 | 0.02 | Proline + Arginine monohydrochloride | 140 (Proline) + 150 (Arginine-HCl) |  | long-term stability (pre-filled syringe, high concentration) | stability in pre-filled syringe (1.8 mL fill) |  | 2.4 % |  | 2 % | [9 empty] | 8 % |  | 7 % | [11 empty] | 445 mOsm/kg |  |  | 105 % (relative) |  | 170 mg/mL | [8 empty] | 18 particles/mL or /container (as reported) |  |  | 1 particles/mL or /container (as reported) | [10 empty] | 6 pH units
US20240277839A1 | DP Control, pre-filled syringe, 1.2 mL fill, 25 +-2 | 25 +-2 | 0 months | ~170-173 (see Protein concentration indicator per timepoint) | Histidine | 20 |  |  |  | Polysorbate 80 | 0.02 | Proline + Arginine monohydrochloride | 140 (Proline) + 150 (Arginine-HCl) |  | long-term stability (pre-filled syringe, high concentration) | stability in pre-filled syringe (1.2 mL fill) |  | 1.1 % |  | 1 % | [9 empty] | 8 % |  | 6 % | [11 empty] | 467 mOsm/kg |  |  | 101 % (relative) |  | 172 mg/mL | [8 empty] | 21 particles/mL or /container (as reported) |  |  | 1 particles/mL or /container (as reported) | [10 empty] | 5.9 pH units
US20240277839A1 | DP Control, pre-filled syringe, 1.2 mL fill, 25 +-2 | 25 +-2 | 3 months | ~170-173 (see Protein concentration indicator per timepoint) | Histidine | 20 |  |  |  | Polysorbate 80 | 0.02 | Proline + Arginine monohydrochloride | 140 (Proline) + 150 (Arginine-HCl) |  | long-term stability (pre-filled syringe, high concentration) | stability in pre-filled syringe (1.2 mL fill) |  | 2.9 % |  | 3 % | [9 empty] | 8 % |  | 7 % | [11 empty] | 477 mOsm/kg |  |  | 91 % (relative) |  | 170 mg/mL | [8 empty] | 69 particles/mL or /container (as reported) |  |  | 3 particles/mL or /container (as reported) | [10 empty] | 6.0 pH units
US20240277839A1 | DP Control, pre-filled syringe, 1.2 mL fill, 25 +-2 | 25 +-2 | 6 months | ~170-173 (see Protein concentration indicator per timepoint) | Histidine | 20 |  |  |  | Polysorbate 80 | 0.02 | Proline + Arginine monohydrochloride | 140 (Proline) + 150 (Arginine-HCl) |  | long-term stability (pre-filled syringe, high concentration) | stability in pre-filled syringe (1.2 mL fill) |  | 3.3 % |  | 4 % | [9 empty] | 8 % |  | 8 % | [11 empty] | 447 mOsm/kg |  |  | 104 % (relative) |  | 170 mg/mL | [8 empty] | 358 particles/mL or /container (as reported) |  |  | 18 particles/mL or /container (as reported) | [10 empty] | 6.0 pH units
US20240277839A1 | DP Control, pre-filled syringe, 1.2 mL fill, 25 +-2 | 25 +-2 | 9 months | ~170-173 (see Protein concentration indicator per timepoint) | Histidine | 20 |  |  |  | Polysorbate 80 | 0.02 | Proline + Arginine monohydrochloride | 140 (Proline) + 150 (Arginine-HCl) |  | long-term stability (pre-filled syringe, high concentration) | stability in pre-filled syringe (1.2 mL fill) |  | 3.4 % |  | 6 % | [9 empty] | 9 % |  | 9 % | [14 empty] | 103 % (relative) |  | 170 mg/mL | [8 empty] | 540 particles/mL or /container (as reported) |  |  | 25 particles/mL or /container (as reported) | [10 empty] | 6.0 pH units
US20240277839A1 | DP Control, pre-filled syringe, 1.2 mL fill, 25 +-2 | 25 +-2 | 12 months | ~170-173 (see Protein concentration indicator per timepoint) | Histidine | 20 |  |  |  | Polysorbate 80 | 0.02 | Proline + Arginine monohydrochloride | 140 (Proline) + 150 (Arginine-HCl) |  | long-term stability (pre-filled syringe, high concentration) | stability in pre-filled syringe (1.2 mL fill) |  | 3.6 % |  | 6 % | [9 empty] | 9 % |  | 8 % | [14 empty] | 105 % (relative) |  | 178 mg/mL | [8 empty] | 1080 particles/mL or /container (as reported) |  |  | 49 particles/mL or /container (as reported) | [10 empty] | 6.0 pH units
US20240277839A1 | DP Control, pre-filled syringe, 1.8 mL fill, 25 +-2 | 25 +-2 | 0 months | ~170-173 (see Protein concentration indicator per timepoint) | Histidine | 20 |  |  |  | Polysorbate 80 | 0.02 | Proline + Arginine monohydrochloride | 140 (Proline) + 150 (Arginine-HCl) |  | long-term stability (pre-filled syringe, high concentration) | stability in pre-filled syringe (1.8 mL fill) |  | 1.1 % |  | 1 % | [9 empty] | 8 % |  | 6 % | [11 empty] | 464 mOsm/kg |  |  | 93 % (relative) |  | 173 mg/mL | [8 empty] | 42 particles/mL or /container (as reported) |  |  | 2 particles/mL or /container (as reported) | [10 empty] | 6 pH units
US20240277839A1 | DP Control, pre-filled syringe, 1.8 mL fill, 25 +-2 | 25 +-2 | 3 months | ~170-173 (see Protein concentration indicator per timepoint) | Histidine | 20 |  |  |  | Polysorbate 80 | 0.02 | Proline + Arginine monohydrochloride | 140 (Proline) + 150 (Arginine-HCl) |  | long-term stability (pre-filled syringe, high concentration) | stability in pre-filled syringe (1.8 mL fill) |  | 2.9 % |  | 3 % | [9 empty] | 8 % |  | 7 % | [11 empty] | 457 mOsm/kg |  |  | 91 % (relative) |  | 170 mg/mL | [8 empty] | 49 particles/mL or /container (as reported) |  |  | 0 particles/mL or /container (as reported) | [10 empty] | 6 pH units
US20240277839A1 | DP Control, pre-filled syringe, 1.8 mL fill, 25 +-2 | 25 +-2 | 6 months | ~170-173 (see Protein concentration indicator per timepoint) | Histidine | 20 |  |  |  | Polysorbate 80 | 0.02 | Proline + Arginine monohydrochloride | 140 (Proline) + 150 (Arginine-HCl) |  | long-term stability (pre-filled syringe, high concentration) | stability in pre-filled syringe (1.8 mL fill) |  | 3.3 % |  | 4 % | [9 empty] | 8 % |  | 8 % | [11 empty] | 450 mOsm/kg |  |  | 116 % (relative) |  | 169 mg/mL | [8 empty] | 144 particles/mL or /container (as reported) |  |  | 5 particles/mL or /container (as reported) | [10 empty] | 6 pH units
US20240277839A1 | DP Control, pre-filled syringe, 2.2 mL fill, machine-filled, 5 +-2 | 5 +-2 | 0 months | ~170-173 (see Protein concentration indicator per timepoint) | Histidine | 20 |  |  |  | Polysorbate 80 | 0.02 | Proline + Arginine monohydrochloride | 140 (Proline) + 150 (Arginine-HCl) |  | long-term stability (pre-filled syringe, high concentration) | stability in pre-filled syringe (2.2 mL fill, machine-filled) |  | 1.7 % |  | 1 % | [9 empty] | 10 % |  | 7 % | [11 empty] | 453 mOsm/kg |  |  | 95 % (relative) |  | 170 mg/mL | [8 empty] | 581 particles/mL or /container (as reported) |  |  | 40 particles/mL or /container (as reported) | [10 empty] | 6.0 pH units
US20240277839A1 | DP Control, pre-filled syringe, 2.2 mL fill, machine-filled, 5 +-2 | 5 +-2 | 3 months | ~170-173 (see Protein concentration indicator per timepoint) | Histidine | 20 |  |  |  | Polysorbate 80 | 0.02 | Proline + Arginine monohydrochloride | 140 (Proline) + 150 (Arginine-HCl) |  | long-term stability (pre-filled syringe, high concentration) | stability in pre-filled syringe (2.2 mL fill, machine-filled) |  | 2.3 % |  | 1 % | [9 empty] | 9 % |  | 8 % | [14 empty] | 95 % (relative) |  | 172 mg/mL | [8 empty] | 380 particles/mL or /container (as reported) |  |  | 106 particles/mL or /container (as reported) | [10 empty] | 6.0 pH units
US20240277839A1 | DP Control, pre-filled syringe, 2.2 mL fill, machine-filled, 5 +-2 | 5 +-2 | 6 months | ~170-173 (see Protein concentration indicator per timepoint) | Histidine | 20 |  |  |  | Polysorbate 80 | 0.02 | Proline + Arginine monohydrochloride | 140 (Proline) + 150 (Arginine-HCl) |  | long-term stability (pre-filled syringe, high concentration) | stability in pre-filled syringe (2.2 mL fill, machine-filled) |  | 2.8 % |  | 2 % | [9 empty] | 10 % |  | 8 % | [11 empty] | 462 mOsm/kg |  |  | 105 % (relative) |  | 167 mg/mL | [8 empty] | 208 particles/mL or /container (as reported) |  |  | 18 particles/mL or /container (as reported) | [10 empty] | 6.0 pH units
US20240277839A1 | DP Control, pre-filled syringe, 2.2 mL fill, machine-filled, 5 +-2 | 5 +-2 | 9 months | ~170-173 (see Protein concentration indicator per timepoint) | Histidine | 20 |  |  |  | Polysorbate 80 | 0.02 | Proline + Arginine monohydrochloride | 140 (Proline) + 150 (Arginine-HCl) |  | long-term stability (pre-filled syringe, high concentration) | stability in pre-filled syringe (2.2 mL fill, machine-filled) |  | 3.0 % |  | 2 % | [9 empty] | 9 % |  | 8 % | [14 empty] | 103 % (relative) |  | 167 mg/mL | [8 empty] | 331 particles/mL or /container (as reported) |  |  | 25 particles/mL or /container (as reported) | [10 empty] | 6.0 pH units
US20240277839A1 | DP Control, pre-filled syringe, 2.2 mL fill, machine-filled, 5 +-2 | 5 +-2 | 12 months | ~170-173 (see Protein concentration indicator per timepoint) | Histidine | 20 |  |  |  | Polysorbate 80 | 0.02 | Proline + Arginine monohydrochloride | 140 (Proline) + 150 (Arginine-HCl) |  | long-term stability (pre-filled syringe, high concentration) | stability in pre-filled syringe (2.2 mL fill, machine-filled) |  | 3.1 % |  | 2 % | [9 empty] | 9 % |  | 8 % | [11 empty] | 458 mOsm/kg |  |  | 97 % (relative) |  | 171 mg/mL | [8 empty] | 227 particles/mL or /container (as reported) |  |  | 6 particles/mL or /container (as reported) | [10 empty] | 6.0 pH units
US20240277839A1 | DP Control, pre-filled syringe, 2.2 mL fill, machine-filled, 5 +-2 | 5 +-2 | 18 months | ~170-173 (see Protein concentration indicator per timepoint) | Histidine | 20 |  |  |  | Polysorbate 80 | 0.02 | Proline + Arginine monohydrochloride | 140 (Proline) + 150 (Arginine-HCl) |  | long-term stability (pre-filled syringe, high concentration) | stability in pre-filled syringe (2.2 mL fill, machine-filled) |  | 3.2 % |  | 1 % | [9 empty] | 9 % |  | 8 % | [14 empty] | 108 % (relative) |  | 171 mg/mL | [8 empty] | 364 particles/mL or /container (as reported) |  |  | 32 particles/mL or /container (as reported) | [10 empty] | 6.0 pH units
US20240277839A1 | DP Control, pre-filled syringe, 2.2 mL fill, machine-filled, 5 +-2 | 5 +-2 | 24 months | ~170-173 (see Protein concentration indicator per timepoint) | Histidine | 20 |  |  |  | Polysorbate 80 | 0.02 | Proline + Arginine monohydrochloride | 140 (Proline) + 150 (Arginine-HCl) |  | long-term stability (pre-filled syringe, high concentration) | stability in pre-filled syringe (2.2 mL fill, machine-filled) |  | 3.4 % |  | 2 % | [9 empty] | 9 % |  | 9 % | [14 empty] | 99 % (relative) |  | 169 mg/mL | [8 empty] | 966 particles/mL or /container (as reported) |  |  | 129 particles/mL or /container (as reported) | [10 empty] | 6.0 pH units
US20240277839A1 | DP Control, pre-filled syringe, 2.2 mL fill, machine-filled, 25 +-2 | 25 +-2 | 0 months | ~170-173 (see Protein concentration indicator per timepoint) | Histidine | 20 |  |  |  | Polysorbate 80 | 0.02 | Proline + Arginine monohydrochloride | 140 (Proline) + 150 (Arginine-HCl) |  | long-term stability (pre-filled syringe, high concentration) | stability in pre-filled syringe (2.2 mL fill, machine-filled) |  | 1.7 % |  | 1 % | [9 empty] | 10 % |  | 7 % | [11 empty] | 453 mOsm/kg |  |  | 95 % (relative) |  | 170 mg/mL | [8 empty] | 581 particles/mL or /container (as reported) |  |  | 40 particles/mL or /container (as reported) | [10 empty] | 6.0 pH units
US20240277839A1 | DP Control, pre-filled syringe, 2.2 mL fill, machine-filled, 25 +-2 | 25 +-2 | 3 months | ~170-173 (see Protein concentration indicator per timepoint) | Histidine | 20 |  |  |  | Polysorbate 80 | 0.02 | Proline + Arginine monohydrochloride | 140 (Proline) + 150 (Arginine-HCl) |  | long-term stability (pre-filled syringe, high concentration) | stability in pre-filled syringe (2.2 mL fill, machine-filled) |  | 3.2 % |  | 3 % | [9 empty] | 9 % |  | 9 % | [14 empty] | 87 % (relative) |  | 170 mg/mL | [8 empty] | 315 particles/mL or /container (as reported) |  |  | 33 particles/mL or /container (as reported) | [10 empty] | 6.0 pH units
US20240277839A1 | DP Control, pre-filled syringe, 2.2 mL fill, machine-filled, 25 +-2 | 25 +-2 | 6 months | ~170-173 (see Protein concentration indicator per timepoint) | Histidine | 20 |  |  |  | Polysorbate 80 | 0.02 | Proline + Arginine monohydrochloride | 140 (Proline) + 150 (Arginine-HCl) |  | long-term stability (pre-filled syringe, high concentration) | stability in pre-filled syringe (2.2 mL fill, machine-filled) |  | 4.0 % |  | 4 % | [9 empty] | 9 % |  | 9 % | [11 empty] | 461 mOsm/kg |  |  | 105 % (relative) |  | 169 mg/mL | [8 empty] | 991 particles/mL or /container (as reported) |  |  | 126 particles/mL or /container (as reported) | [10 empty] | 6.0 pH units
US20240277839A1 | DP Control, pre-filled syringe, 2.2 mL fill, machine-filled, 25 +-2 | 25 +-2 | 9 months | ~170-173 (see Protein concentration indicator per timepoint) | Histidine | 20 |  |  |  | Polysorbate 80 | 0.02 | Proline + Arginine monohydrochloride | 140 (Proline) + 150 (Arginine-HCl) |  | long-term stability (pre-filled syringe, high concentration) | stability in pre-filled syringe (2.2 mL fill, machine-filled) |  | 4.3 % |  | 5 % | [9 empty] | 10 % |  | 9 % | [14 empty] | 111 % (relative) |  | 172 mg/mL | [8 empty] | 3585 particles/mL or /container (as reported) |  |  | 606 particles/mL or /container (as reported) | [10 empty] | 6.0 pH units
US20240277839A1 | DP Control, pre-filled syringe, 2.2 mL fill, machine-filled, 25 +-2 | 25 +-2 | 12 months | ~170-173 (see Protein concentration indicator per timepoint) | Histidine | 20 |  |  |  | Polysorbate 80 | 0.02 | Proline + Arginine monohydrochloride | 140 (Proline) + 150 (Arginine-HCl) |  | long-term stability (pre-filled syringe, high concentration) | stability in pre-filled syringe (2.2 mL fill, machine-filled) |  | 4.5 % |  | 7 % | [9 empty] | 11 % |  | 9 % | [11 empty] | 426 mOsm/kg |  |  | 102 % (relative) |  | 168 mg/mL | [8 empty] | 1120 particles/mL or /container (as reported) |  |  | 137 particles/mL or /container (as reported) | [10 empty] | 6.0 pH units
US20240277839A1 | DP Control, pre-filled syringe, 2.2 mL fill, machine-filled, 25 +-2 | 25 +-2 | 18 months | ~170-173 (see Protein concentration indicator per timepoint) | Histidine | 20 |  |  |  | Polysorbate 80 | 0.02 | Proline + Arginine monohydrochloride | 140 (Proline) + 150 (Arginine-HCl) |  | long-term stability (pre-filled syringe, high concentration) | stability in pre-filled syringe (2.2 mL fill, machine-filled) |  | 4.8 % |  | 9 % | [9 empty] | 12 % |  | 9 % | [14 empty] | 113 % (relative) |  | 169 mg/mL | [8 empty] | 2682 particles/mL or /container (as reported) |  |  | 449 particles/mL or /container (as reported) | [10 empty] | 5.9 pH units
US20240277839A1 | DP Control, pre-filled syringe, 2.2 mL fill, machine-filled, 25 +-2 | 25 +-2 | 24 months | ~170-173 (see Protein concentration indicator per timepoint) | Histidine | 20 |  |  |  | Polysorbate 80 | 0.02 | Proline + Arginine monohydrochloride | 140 (Proline) + 150 (Arginine-HCl) |  | long-term stability (pre-filled syringe, high concentration) | stability in pre-filled syringe (2.2 mL fill, machine-filled) |  | 5.3 % |  | 12 % | [9 empty] | 13 % |  | 10 % | [14 empty] | 107 % (relative) |  | 171 mg/mL | [8 empty] | 2465 particles/mL or /container (as reported) |  |  | 320 particles/mL or /container (as reported) | [10 empty] | 5.9 pH units
US20240277839A1 | DP Control, pre-filled syringe, 2.2 mL fill, hand-filled, 5 +-2 | 5 +-2 | 0 months | ~170-173 (see Protein concentration indicator per timepoint) | Histidine | 20 |  |  |  | Polysorbate 80 | 0.02 | Proline + Arginine monohydrochloride | 140 (Proline) + 150 (Arginine-HCl) |  | long-term stability (pre-filled syringe, high concentration) | stability in pre-filled syringe (2.2 mL fill, hand-filled) |  | 1.7 % |  | 1 % | [9 empty] | 10 % |  | 7 % | [11 empty] | 453 mOsm/kg |  |  | 95 % (relative) |  | 170 mg/mL | [8 empty] | 581 particles/mL or /container (as reported) |  |  | 40 particles/mL or /container (as reported) | [10 empty] | 6.0 pH units
US20240277839A1 | DP Control, pre-filled syringe, 2.2 mL fill, hand-filled, 5 +-2 | 5 +-2 | 3 months | ~170-173 (see Protein concentration indicator per timepoint) | Histidine | 20 |  |  |  | Polysorbate 80 | 0.02 | Proline + Arginine monohydrochloride | 140 (Proline) + 150 (Arginine-HCl) |  | long-term stability (pre-filled syringe, high concentration) | stability in pre-filled syringe (2.2 mL fill, hand-filled) |  | 2.3 % |  | 1 % | [9 empty] | 9 % |  | 8 % | [14 empty] | 95 % (relative) |  | 172 mg/mL | [8 empty] | 380 particles/mL or /container (as reported) |  |  | 106 particles/mL or /container (as reported) | [10 empty] | 6.0 pH units
US20240277839A1 | DP Control, pre-filled syringe, 2.2 mL fill, hand-filled, 5 +-2 | 5 +-2 | 6 months | ~170-173 (see Protein concentration indicator per timepoint) | Histidine | 20 |  |  |  | Polysorbate 80 | 0.02 | Proline + Arginine monohydrochloride | 140 (Proline) + 150 (Arginine-HCl) |  | long-term stability (pre-filled syringe, high concentration) | stability in pre-filled syringe (2.2 mL fill, hand-filled) |  | 2.8 % |  | 2 % | [9 empty] | 10 % |  | 8 % | [11 empty] | 462 mOsm/kg |  |  | 105 % (relative) |  | 167 mg/mL | [8 empty] | 208 particles/mL or /container (as reported) |  |  | 18 particles/mL or /container (as reported) | [10 empty] | 6.0 pH units
US20240277839A1 | DP Control, pre-filled syringe, 2.2 mL fill, hand-filled, 5 +-2 | 5 +-2 | 9 months | ~170-173 (see Protein concentration indicator per timepoint) | Histidine | 20 |  |  |  | Polysorbate 80 | 0.02 | Proline + Arginine monohydrochloride | 140 (Proline) + 150 (Arginine-HCl) |  | long-term stability (pre-filled syringe, high concentration) | stability in pre-filled syringe (2.2 mL fill, hand-filled) |  | 3.0 % |  | 2 % | [9 empty] | 9 % |  | 8 % | [14 empty] | 103 % (relative) |  | 169 mg/mL | [8 empty] | 331 particles/mL or /container (as reported) |  |  | 25 particles/mL or /container (as reported) | [10 empty] | 6.0 pH units
US20240277839A1 | DP Control, pre-filled syringe, 2.2 mL fill, hand-filled, 5 +-2 | 5 +-2 | 12 months | ~170-173 (see Protein concentration indicator per timepoint) | Histidine | 20 |  |  |  | Polysorbate 80 | 0.02 | Proline + Arginine monohydrochloride | 140 (Proline) + 150 (Arginine-HCl) |  | long-term stability (pre-filled syringe, high concentration) | stability in pre-filled syringe (2.2 mL fill, hand-filled) |  | 3.1 % |  | 2 % | [9 empty] | 9 % |  | 8 % | [11 empty] | 458 mOsm/kg |  |  | 97 % (relative) |  | 171 mg/mL | [8 empty] | 227 particles/mL or /container (as reported) |  |  | 6 particles/mL or /container (as reported) | [10 empty] | 6.0 pH units
US20240277839A1 | DP Control, pre-filled syringe, 2.2 mL fill, hand-filled, 25 +-2 | 25 +-2 | 0 months | ~170-173 (see Protein concentration indicator per timepoint) | Histidine | 20 |  |  |  | Polysorbate 80 | 0.02 | Proline + Arginine monohydrochloride | 140 (Proline) + 150 (Arginine-HCl) |  | long-term stability (pre-filled syringe, high concentration) | stability in pre-filled syringe (2.2 mL fill, hand-filled) |  | 1.7 % |  | 1 % | [9 empty] | 10 % |  | 7 % | [11 empty] | 453 mOsm/kg |  |  | 95 % (relative) |  | 170 mg/mL | [8 empty] | 581 particles/mL or /container (as reported) |  |  | 40 particles/mL or /container (as reported) | [10 empty] | 6.0 pH units
US20240277839A1 | DP Control, pre-filled syringe, 2.2 mL fill, hand-filled, 25 +-2 | 25 +-2 | 3 months | ~170-173 (see Protein concentration indicator per timepoint) | Histidine | 20 |  |  |  | Polysorbate 80 | 0.02 | Proline + Arginine monohydrochloride | 140 (Proline) + 150 (Arginine-HCl) |  | long-term stability (pre-filled syringe, high concentration) | stability in pre-filled syringe (2.2 mL fill, hand-filled) |  | 3.2 % |  | 3 % | [9 empty] | 9 % |  | 9 % | [14 empty] | 87 % (relative) |  | 170 mg/mL | [8 empty] | 315 particles/mL or /container (as reported) |  |  | 33 particles/mL or /container (as reported) | [10 empty] | 6.0 pH units
US20240277839A1 | DP Control, pre-filled syringe, 2.2 mL fill, hand-filled, 25 +-2 | 25 +-2 | 6 months | ~170-173 (see Protein concentration indicator per timepoint) | Histidine | 20 |  |  |  | Polysorbate 80 | 0.02 | Proline + Arginine monohydrochloride | 140 (Proline) + 150 (Arginine-HCl) |  | long-term stability (pre-filled syringe, high concentration) | stability in pre-filled syringe (2.2 mL fill, hand-filled) |  | 4.0 % |  | 4 % | [9 empty] | 9 % |  | 9 % | [11 empty] | 461 mOsm/kg |  |  | 105 % (relative) |  | 169 mg/mL | [8 empty] | 991 particles/mL or /container (as reported) |  |  | 126 particles/mL or /container (as reported) | [10 empty] | 6.0 pH units
US20240277839A1 | DP Control, pre-filled syringe, 2.2 mL fill, hand-filled, 25 +-2 | 25 +-2 | 9 months | ~170-173 (see Protein concentration indicator per timepoint) | Histidine | 20 |  |  |  | Polysorbate 80 | 0.02 | Proline + Arginine monohydrochloride | 140 (Proline) + 150 (Arginine-HCl) |  | long-term stability (pre-filled syringe, high concentration) | stability in pre-filled syringe (2.2 mL fill, hand-filled) |  | 4.3 % |  | 5 % | [9 empty] | 10 % |  | 9 % | [14 empty] | 111 % (relative) |  | 172 mg/mL | [8 empty] | 3585 particles/mL or /container (as reported) |  |  | 606 particles/mL or /container (as reported) | [10 empty] | 6.0 pH units
US20240277839A1 | DP Control, pre-filled syringe, 2.2 mL fill, hand-filled, 25 +-2 | 25 +-2 | 12 months | ~170-173 (see Protein concentration indicator per timepoint) | Histidine | 20 |  |  |  | Polysorbate 80 | 0.02 | Proline + Arginine monohydrochloride | 140 (Proline) + 150 (Arginine-HCl) |  | long-term stability (pre-filled syringe, high concentration) | stability in pre-filled syringe (2.2 mL fill, hand-filled) |  | 4.5 % |  | 7 % | [9 empty] | 11 % |  | 9 % | [11 empty] | 426 mOsm/kg |  |  | 102 % (relative) |  | 168 mg/mL | [8 empty] | 1120 particles/mL or /container (as reported) |  |  | 137 particles/mL or /container (as reported) | [10 empty] | 6.0 pH units
US20240277839A1 | Exemplary Formulation A (100 mg/mL) | 20-25 (property measurement) | N/A (t=0 exemplary formulation composition/spec) | 100 | Histidine | 20 | 6.1 |  |  | Polysorbate 80 | 0.02 | Proline + Arginine monohydrochloride | 140 (Proline) + 150 (Arginine-HCl) |  | formulation composition (final exemplary formulation, Table 16) | none (final proposed formulation, characterization only) | [27 empty] | 430 mOsm/kg (approx.) | [24 empty] | 3.3 cP @ 20 degC; 2.8 cP @ 25 degC cP (text, two temperatures)
US20240277839A1 | Exemplary Formulation B (170 mg/mL) | 20-25 (property measurement) | N/A (t=0 exemplary formulation composition/spec) | 170 | Histidine | 20 | 6.1 |  |  | Polysorbate 80 | 0.02 | Proline + Arginine monohydrochloride | 140 (Proline) + 150 (Arginine-HCl) |  | formulation composition (final exemplary formulation, Table 16) | none (final proposed formulation, characterization only) | [27 empty] | 450 mOsm/kg (approx.) | [24 empty] | 8.9 cP @ 20 degC; 7.5 cP @ 25 degC cP (text, two temperatures)
US20240277839A1 | Exemplary Formulations A/B - release/stability acceptance criteria | N/A (specification, not a measured stability timepoint) | N/A (release/stability acceptance criterion) | 100 or 170 (spec range 160-180) | Histidine | 20 |  |  |  | Polysorbate 80 |  | Proline + Arginine monohydrochloride |  |  | release / stability acceptance criteria (Table 17) | N/A (specification only) | [14 empty] | 100-160 mM |  | <=8 % | >=90 % | >=95 % | <=25 NTU | Between BY2 and BY5 European Pharmacopoeia colour scale |  |  |  | <=25.00 EU/mL | >=1.2 mL | 12-15 mM | 430-530 mOsm/kg |  | 0.010-0.030 % w/v |  | 90-150 mM |  | 160-180 mg/mL | <=4.5 % | <=20 % | <=20 % | >=60 % | >=95.0 % |  | No growth of micro-organisms pass/fail | <=6000 per container particles/container |  |  | <=600 per container particles/container | [8 empty] | None pass/fail |  | 5.8-6.4 pH units

## Long_원자료
patent_id | formulation_id | protein_conc_mg_ml | buffer | buffer_conc_mM | ph | sugar_or_polyol | sugar_conc | surfactant | surfactant_conc_pct | amino_acid | amino_acid_conc_mM | other_excipients | storage_temp_C | duration | stress_type | stability_category | indicator_name | value | unit | notes
US20240277839A1 | F1 (Baseline Biophysical Screening) | 100 | Glutamate | 20 | 5.5 | [7 empty] | 25 (DLS); 20-95 ramp 0.5C/min (DSF) | N/A (initial biophysical characterization, no storage stress) | formulation/buffer screening (thermal ramp + DLS, no storage) | biophysical screening - colloidal/thermal stability | Z-average diameter (DLS) | 19.05 | nm | Table 1 (para [0479]-[0489]). n=3 for DSF.
US20240277839A1 | F1 (Baseline Biophysical Screening) | 100 | Glutamate | 20 | 5.5 | [7 empty] | 25 (DLS); 20-95 ramp 0.5C/min (DSF) | N/A (initial biophysical characterization, no storage stress) | formulation/buffer screening (thermal ramp + DLS, no storage) | biophysical screening - colloidal/thermal stability | Polydispersity index (DLS) | 0.078 | PDI (unitless) | Table 1 (para [0479]-[0489]). n=3 for DSF.
US20240277839A1 | F1 (Baseline Biophysical Screening) | 100 | Glutamate | 20 | 5.5 | [7 empty] | 25 (DLS); 20-95 ramp 0.5C/min (DSF) | N/A (initial biophysical characterization, no storage stress) | formulation/buffer screening (thermal ramp + DLS, no storage) | biophysical screening - colloidal/thermal stability | Tm (DSF, midpoint thermal transition) | 65.7 | degC | Table 1 (para [0479]-[0489]). n=3 for DSF.
US20240277839A1 | F1 (Baseline Biophysical Screening) | 100 | Glutamate | 20 | 5.5 | [7 empty] | 25 (DLS); 20-95 ramp 0.5C/min (DSF) | N/A (initial biophysical characterization, no storage stress) | formulation/buffer screening (thermal ramp + DLS, no storage) | biophysical screening - colloidal/thermal stability | Tonset (DSF, onset of melting) | 60.3 | degC | Table 1 (para [0479]-[0489]). n=3 for DSF.
US20240277839A1 | F1 (Baseline Biophysical Screening) | 100 | Glutamate | 20 | 5.5 | [7 empty] | 25 (DLS); 20-95 ramp 0.5C/min (DSF) | N/A (initial biophysical characterization, no storage stress) | formulation/buffer screening (thermal ramp + DLS, no storage) | biophysical screening - colloidal/thermal stability | Tagg (DSF, onset of aggregation, 473 nm SLS) | 61.5 | degC | Table 1 (para [0479]-[0489]). n=3 for DSF.
US20240277839A1 | F1 (Baseline Biophysical Screening) | 100 | Glutamate | 20 | 5.5 | [7 empty] | 25 (DLS); 20-95 ramp 0.5C/min (DSF) | N/A (initial biophysical characterization, no storage stress) | formulation/buffer screening (thermal ramp + DLS, no storage) | biophysical screening - colloidal/thermal stability | Tagg (DSF, onset of aggregation, 266 nm SLS) | 62.5 | degC | Table 1 (para [0479]-[0489]). n=3 for DSF.
US20240277839A1 | F2 (Baseline Biophysical Screening) | 100 | Succinate | 20 | 5.5 | [7 empty] | 25 (DLS); 20-95 ramp 0.5C/min (DSF) | N/A (initial biophysical characterization, no storage stress) | formulation/buffer screening (thermal ramp + DLS, no storage) | biophysical screening - colloidal/thermal stability | Z-average diameter (DLS) | 10.28 | nm | Table 1 (para [0479]-[0489]). n=3 for DSF.
US20240277839A1 | F2 (Baseline Biophysical Screening) | 100 | Succinate | 20 | 5.5 | [7 empty] | 25 (DLS); 20-95 ramp 0.5C/min (DSF) | N/A (initial biophysical characterization, no storage stress) | formulation/buffer screening (thermal ramp + DLS, no storage) | biophysical screening - colloidal/thermal stability | Polydispersity index (DLS) | 0.129 | PDI (unitless) | Table 1 (para [0479]-[0489]). n=3 for DSF.
US20240277839A1 | F2 (Baseline Biophysical Screening) | 100 | Succinate | 20 | 5.5 | [7 empty] | 25 (DLS); 20-95 ramp 0.5C/min (DSF) | N/A (initial biophysical characterization, no storage stress) | formulation/buffer screening (thermal ramp + DLS, no storage) | biophysical screening - colloidal/thermal stability | Tm (DSF, midpoint thermal transition) | 62.2 | degC | Table 1 (para [0479]-[0489]). n=3 for DSF.
US20240277839A1 | F2 (Baseline Biophysical Screening) | 100 | Succinate | 20 | 5.5 | [7 empty] | 25 (DLS); 20-95 ramp 0.5C/min (DSF) | N/A (initial biophysical characterization, no storage stress) | formulation/buffer screening (thermal ramp + DLS, no storage) | biophysical screening - colloidal/thermal stability | Tonset (DSF, onset of melting) | 59.7 | degC | Table 1 (para [0479]-[0489]). n=3 for DSF.
US20240277839A1 | F2 (Baseline Biophysical Screening) | 100 | Succinate | 20 | 5.5 | [7 empty] | 25 (DLS); 20-95 ramp 0.5C/min (DSF) | N/A (initial biophysical characterization, no storage stress) | formulation/buffer screening (thermal ramp + DLS, no storage) | biophysical screening - colloidal/thermal stability | Tagg (DSF, onset of aggregation, 473 nm SLS) | 60.8 | degC | Table 1 (para [0479]-[0489]). n=3 for DSF.
US20240277839A1 | F2 (Baseline Biophysical Screening) | 100 | Succinate | 20 | 5.5 | [7 empty] | 25 (DLS); 20-95 ramp 0.5C/min (DSF) | N/A (initial biophysical characterization, no storage stress) | formulation/buffer screening (thermal ramp + DLS, no storage) | biophysical screening - colloidal/thermal stability | Tagg (DSF, onset of aggregation, 266 nm SLS) | 59.8 | degC | Table 1 (para [0479]-[0489]). n=3 for DSF.
US20240277839A1 | F3 (Baseline Biophysical Screening) | 100 | Succinate | 20 | 6 | [7 empty] | 25 (DLS); 20-95 ramp 0.5C/min (DSF) | N/A (initial biophysical characterization, no storage stress) | formulation/buffer screening (thermal ramp + DLS, no storage) | biophysical screening - colloidal/thermal stability | Z-average diameter (DLS) | 24.04 | nm | Table 1 (para [0479]-[0489]). n=3 for DSF.
US20240277839A1 | F3 (Baseline Biophysical Screening) | 100 | Succinate | 20 | 6 | [7 empty] | 25 (DLS); 20-95 ramp 0.5C/min (DSF) | N/A (initial biophysical characterization, no storage stress) | formulation/buffer screening (thermal ramp + DLS, no storage) | biophysical screening - colloidal/thermal stability | Polydispersity index (DLS) | 0.082 | PDI (unitless) | Table 1 (para [0479]-[0489]). n=3 for DSF.
US20240277839A1 | F3 (Baseline Biophysical Screening) | 100 | Succinate | 20 | 6 | [7 empty] | 25 (DLS); 20-95 ramp 0.5C/min (DSF) | N/A (initial biophysical characterization, no storage stress) | formulation/buffer screening (thermal ramp + DLS, no storage) | biophysical screening - colloidal/thermal stability | Tm (DSF, midpoint thermal transition) | 61.1 | degC | Table 1 (para [0479]-[0489]). n=3 for DSF.
US20240277839A1 | F3 (Baseline Biophysical Screening) | 100 | Succinate | 20 | 6 | [7 empty] | 25 (DLS); 20-95 ramp 0.5C/min (DSF) | N/A (initial biophysical characterization, no storage stress) | formulation/buffer screening (thermal ramp + DLS, no storage) | biophysical screening - colloidal/thermal stability | Tonset (DSF, onset of melting) | 59 | degC | Table 1 (para [0479]-[0489]). n=3 for DSF.
US20240277839A1 | F3 (Baseline Biophysical Screening) | 100 | Succinate | 20 | 6 | [7 empty] | 25 (DLS); 20-95 ramp 0.5C/min (DSF) | N/A (initial biophysical characterization, no storage stress) | formulation/buffer screening (thermal ramp + DLS, no storage) | biophysical screening - colloidal/thermal stability | Tagg (DSF, onset of aggregation, 473 nm SLS) | 59.9 | degC | Table 1 (para [0479]-[0489]). n=3 for DSF.
US20240277839A1 | F3 (Baseline Biophysical Screening) | 100 | Succinate | 20 | 6 | [7 empty] | 25 (DLS); 20-95 ramp 0.5C/min (DSF) | N/A (initial biophysical characterization, no storage stress) | formulation/buffer screening (thermal ramp + DLS, no storage) | biophysical screening - colloidal/thermal stability | Tagg (DSF, onset of aggregation, 266 nm SLS) | 59 | degC | Table 1 (para [0479]-[0489]). n=3 for DSF.
US20240277839A1 | F4 (Baseline Biophysical Screening) | 100 | Succinate | 20 | 6.5 | [7 empty] | 25 (DLS); 20-95 ramp 0.5C/min (DSF) | N/A (initial biophysical characterization, no storage stress) | formulation/buffer screening (thermal ramp + DLS, no storage) | biophysical screening - colloidal/thermal stability | Z-average diameter (DLS) | 34.64 | nm | Table 1 (para [0479]-[0489]). n=3 for DSF.
US20240277839A1 | F4 (Baseline Biophysical Screening) | 100 | Succinate | 20 | 6.5 | [7 empty] | 25 (DLS); 20-95 ramp 0.5C/min (DSF) | N/A (initial biophysical characterization, no storage stress) | formulation/buffer screening (thermal ramp + DLS, no storage) | biophysical screening - colloidal/thermal stability | Polydispersity index (DLS) | 0.07 | PDI (unitless) | Table 1 (para [0479]-[0489]). n=3 for DSF.
US20240277839A1 | F4 (Baseline Biophysical Screening) | 100 | Succinate | 20 | 6.5 | [7 empty] | 25 (DLS); 20-95 ramp 0.5C/min (DSF) | N/A (initial biophysical characterization, no storage stress) | formulation/buffer screening (thermal ramp + DLS, no storage) | biophysical screening - colloidal/thermal stability | Tm (DSF, midpoint thermal transition) | 61.3 | degC | Table 1 (para [0479]-[0489]). n=3 for DSF.
US20240277839A1 | F4 (Baseline Biophysical Screening) | 100 | Succinate | 20 | 6.5 | [7 empty] | 25 (DLS); 20-95 ramp 0.5C/min (DSF) | N/A (initial biophysical characterization, no storage stress) | formulation/buffer screening (thermal ramp + DLS, no storage) | biophysical screening - colloidal/thermal stability | Tonset (DSF, onset of melting) | 58.5 | degC | Table 1 (para [0479]-[0489]). n=3 for DSF.
US20240277839A1 | F4 (Baseline Biophysical Screening) | 100 | Succinate | 20 | 6.5 | [7 empty] | 25 (DLS); 20-95 ramp 0.5C/min (DSF) | N/A (initial biophysical characterization, no storage stress) | formulation/buffer screening (thermal ramp + DLS, no storage) | biophysical screening - colloidal/thermal stability | Tagg (DSF, onset of aggregation, 473 nm SLS) | 59.1 | degC | Table 1 (para [0479]-[0489]). n=3 for DSF.
US20240277839A1 | F4 (Baseline Biophysical Screening) | 100 | Succinate | 20 | 6.5 | [7 empty] | 25 (DLS); 20-95 ramp 0.5C/min (DSF) | N/A (initial biophysical characterization, no storage stress) | formulation/buffer screening (thermal ramp + DLS, no storage) | biophysical screening - colloidal/thermal stability | Tagg (DSF, onset of aggregation, 266 nm SLS) | 58.8 | degC | Table 1 (para [0479]-[0489]). n=3 for DSF.
US20240277839A1 | F5 (Baseline Biophysical Screening) | 100 | Histidine | 20 | 5.5 | [7 empty] | 25 (DLS); 20-95 ramp 0.5C/min (DSF) | N/A (initial biophysical characterization, no storage stress) | formulation/buffer screening (thermal ramp + DLS, no storage) | biophysical screening - colloidal/thermal stability | Z-average diameter (DLS) | 48.09 | nm | Table 1 (para [0479]-[0489]). n=3 for DSF.
US20240277839A1 | F5 (Baseline Biophysical Screening) | 100 | Histidine | 20 | 5.5 | [7 empty] | 25 (DLS); 20-95 ramp 0.5C/min (DSF) | N/A (initial biophysical characterization, no storage stress) | formulation/buffer screening (thermal ramp + DLS, no storage) | biophysical screening - colloidal/thermal stability | Polydispersity index (DLS) | 0.091 | PDI (unitless) | Table 1 (para [0479]-[0489]). n=3 for DSF.
US20240277839A1 | F5 (Baseline Biophysical Screening) | 100 | Histidine | 20 | 5.5 | [7 empty] | 25 (DLS); 20-95 ramp 0.5C/min (DSF) | N/A (initial biophysical characterization, no storage stress) | formulation/buffer screening (thermal ramp + DLS, no storage) | biophysical screening - colloidal/thermal stability | Tm (DSF, midpoint thermal transition) | 64.5 | degC | Table 1 (para [0479]-[0489]). n=3 for DSF.
US20240277839A1 | F5 (Baseline Biophysical Screening) | 100 | Histidine | 20 | 5.5 | [7 empty] | 25 (DLS); 20-95 ramp 0.5C/min (DSF) | N/A (initial biophysical characterization, no storage stress) | formulation/buffer screening (thermal ramp + DLS, no storage) | biophysical screening - colloidal/thermal stability | Tonset (DSF, onset of melting) | 58.6 | degC | Table 1 (para [0479]-[0489]). n=3 for DSF.
US20240277839A1 | F5 (Baseline Biophysical Screening) | 100 | Histidine | 20 | 5.5 | [7 empty] | 25 (DLS); 20-95 ramp 0.5C/min (DSF) | N/A (initial biophysical characterization, no storage stress) | formulation/buffer screening (thermal ramp + DLS, no storage) | biophysical screening - colloidal/thermal stability | Tagg (DSF, onset of aggregation, 473 nm SLS) | 60.6 | degC | Table 1 (para [0479]-[0489]). n=3 for DSF.
US20240277839A1 | F5 (Baseline Biophysical Screening) | 100 | Histidine | 20 | 5.5 | [7 empty] | 25 (DLS); 20-95 ramp 0.5C/min (DSF) | N/A (initial biophysical characterization, no storage stress) | formulation/buffer screening (thermal ramp + DLS, no storage) | biophysical screening - colloidal/thermal stability | Tagg (DSF, onset of aggregation, 266 nm SLS) | 61.4 | degC | Table 1 (para [0479]-[0489]). n=3 for DSF.
US20240277839A1 | F6 (Baseline Biophysical Screening) | 100 | Histidine | 20 | 6 | [7 empty] | 25 (DLS); 20-95 ramp 0.5C/min (DSF) | N/A (initial biophysical characterization, no storage stress) | formulation/buffer screening (thermal ramp + DLS, no storage) | biophysical screening - colloidal/thermal stability | Z-average diameter (DLS) | 11.21 | nm | Table 1 (para [0479]-[0489]). n=3 for DSF.
US20240277839A1 | F6 (Baseline Biophysical Screening) | 100 | Histidine | 20 | 6 | [7 empty] | 25 (DLS); 20-95 ramp 0.5C/min (DSF) | N/A (initial biophysical characterization, no storage stress) | formulation/buffer screening (thermal ramp + DLS, no storage) | biophysical screening - colloidal/thermal stability | Polydispersity index (DLS) | 0.116 | PDI (unitless) | Table 1 (para [0479]-[0489]). n=3 for DSF.
US20240277839A1 | F6 (Baseline Biophysical Screening) | 100 | Histidine | 20 | 6 | [7 empty] | 25 (DLS); 20-95 ramp 0.5C/min (DSF) | N/A (initial biophysical characterization, no storage stress) | formulation/buffer screening (thermal ramp + DLS, no storage) | biophysical screening - colloidal/thermal stability | Tm (DSF, midpoint thermal transition) | 65 | degC | Table 1 (para [0479]-[0489]). n=3 for DSF.
US20240277839A1 | F6 (Baseline Biophysical Screening) | 100 | Histidine | 20 | 6 | [7 empty] | 25 (DLS); 20-95 ramp 0.5C/min (DSF) | N/A (initial biophysical characterization, no storage stress) | formulation/buffer screening (thermal ramp + DLS, no storage) | biophysical screening - colloidal/thermal stability | Tonset (DSF, onset of melting) | 60.1 | degC | Table 1 (para [0479]-[0489]). n=3 for DSF.
US20240277839A1 | F6 (Baseline Biophysical Screening) | 100 | Histidine | 20 | 6 | [7 empty] | 25 (DLS); 20-95 ramp 0.5C/min (DSF) | N/A (initial biophysical characterization, no storage stress) | formulation/buffer screening (thermal ramp + DLS, no storage) | biophysical screening - colloidal/thermal stability | Tagg (DSF, onset of aggregation, 473 nm SLS) | 62 | degC | Table 1 (para [0479]-[0489]). n=3 for DSF.
US20240277839A1 | F6 (Baseline Biophysical Screening) | 100 | Histidine | 20 | 6 | [7 empty] | 25 (DLS); 20-95 ramp 0.5C/min (DSF) | N/A (initial biophysical characterization, no storage stress) | formulation/buffer screening (thermal ramp + DLS, no storage) | biophysical screening - colloidal/thermal stability | Tagg (DSF, onset of aggregation, 266 nm SLS) | 60.4 | degC | Table 1 (para [0479]-[0489]). n=3 for DSF.
US20240277839A1 | F7 (Baseline Biophysical Screening) | 100 | Histidine | 20 | 6.5 | [7 empty] | 25 (DLS); 20-95 ramp 0.5C/min (DSF) | N/A (initial biophysical characterization, no storage stress) | formulation/buffer screening (thermal ramp + DLS, no storage) | biophysical screening - colloidal/thermal stability | Z-average diameter (DLS) | 13.68 | nm | Table 1 (para [0479]-[0489]). n=3 for DSF. Tm value printed as '5.4' in source OCR; corrected to 65.4 (consistent with neighboring histidine pH series, F5=64.5, F6=65.0).
US20240277839A1 | F7 (Baseline Biophysical Screening) | 100 | Histidine | 20 | 6.5 | [7 empty] | 25 (DLS); 20-95 ramp 0.5C/min (DSF) | N/A (initial biophysical characterization, no storage stress) | formulation/buffer screening (thermal ramp + DLS, no storage) | biophysical screening - colloidal/thermal stability | Polydispersity index (DLS) | 0.149 | PDI (unitless) | Table 1 (para [0479]-[0489]). n=3 for DSF. Tm value printed as '5.4' in source OCR; corrected to 65.4 (consistent with neighboring histidine pH series, F5=64.5, F6=65.0).
US20240277839A1 | F7 (Baseline Biophysical Screening) | 100 | Histidine | 20 | 6.5 | [7 empty] | 25 (DLS); 20-95 ramp 0.5C/min (DSF) | N/A (initial biophysical characterization, no storage stress) | formulation/buffer screening (thermal ramp + DLS, no storage) | biophysical screening - colloidal/thermal stability | Tm (DSF, midpoint thermal transition) | 65.4 | degC | Table 1 (para [0479]-[0489]). n=3 for DSF. Tm value printed as '5.4' in source OCR; corrected to 65.4 (consistent with neighboring histidine pH series, F5=64.5, F6=65.0).
US20240277839A1 | F7 (Baseline Biophysical Screening) | 100 | Histidine | 20 | 6.5 | [7 empty] | 25 (DLS); 20-95 ramp 0.5C/min (DSF) | N/A (initial biophysical characterization, no storage stress) | formulation/buffer screening (thermal ramp + DLS, no storage) | biophysical screening - colloidal/thermal stability | Tonset (DSF, onset of melting) | 60.2 | degC | Table 1 (para [0479]-[0489]). n=3 for DSF. Tm value printed as '5.4' in source OCR; corrected to 65.4 (consistent with neighboring histidine pH series, F5=64.5, F6=65.0).
US20240277839A1 | F7 (Baseline Biophysical Screening) | 100 | Histidine | 20 | 6.5 | [7 empty] | 25 (DLS); 20-95 ramp 0.5C/min (DSF) | N/A (initial biophysical characterization, no storage stress) | formulation/buffer screening (thermal ramp + DLS, no storage) | biophysical screening - colloidal/thermal stability | Tagg (DSF, onset of aggregation, 473 nm SLS) | 61.1 | degC | Table 1 (para [0479]-[0489]). n=3 for DSF. Tm value printed as '5.4' in source OCR; corrected to 65.4 (consistent with neighboring histidine pH series, F5=64.5, F6=65.0).
US20240277839A1 | F7 (Baseline Biophysical Screening) | 100 | Histidine | 20 | 6.5 | [7 empty] | 25 (DLS); 20-95 ramp 0.5C/min (DSF) | N/A (initial biophysical characterization, no storage stress) | formulation/buffer screening (thermal ramp + DLS, no storage) | biophysical screening - colloidal/thermal stability | Tagg (DSF, onset of aggregation, 266 nm SLS) | 61.3 | degC | Table 1 (para [0479]-[0489]). n=3 for DSF. Tm value printed as '5.4' in source OCR; corrected to 65.4 (consistent with neighboring histidine pH series, F5=64.5, F6=65.0).
US20240277839A1 | F8 (Baseline Biophysical Screening) | 100 | Citrate | 20 | 5.5 | [7 empty] | 25 (DLS); 20-95 ramp 0.5C/min (DSF) | N/A (initial biophysical characterization, no storage stress) | formulation/buffer screening (thermal ramp + DLS, no storage) | biophysical screening - colloidal/thermal stability | Z-average diameter (DLS) | 12.69 | nm | Table 1 (para [0479]-[0489]). n=3 for DSF.
US20240277839A1 | F8 (Baseline Biophysical Screening) | 100 | Citrate | 20 | 5.5 | [7 empty] | 25 (DLS); 20-95 ramp 0.5C/min (DSF) | N/A (initial biophysical characterization, no storage stress) | formulation/buffer screening (thermal ramp + DLS, no storage) | biophysical screening - colloidal/thermal stability | Polydispersity index (DLS) | 0.216 | PDI (unitless) | Table 1 (para [0479]-[0489]). n=3 for DSF.
US20240277839A1 | F8 (Baseline Biophysical Screening) | 100 | Citrate | 20 | 5.5 | [7 empty] | 25 (DLS); 20-95 ramp 0.5C/min (DSF) | N/A (initial biophysical characterization, no storage stress) | formulation/buffer screening (thermal ramp + DLS, no storage) | biophysical screening - colloidal/thermal stability | Tm (DSF, midpoint thermal transition) | 59.6 | degC | Table 1 (para [0479]-[0489]). n=3 for DSF.
US20240277839A1 | F8 (Baseline Biophysical Screening) | 100 | Citrate | 20 | 5.5 | [7 empty] | 25 (DLS); 20-95 ramp 0.5C/min (DSF) | N/A (initial biophysical characterization, no storage stress) | formulation/buffer screening (thermal ramp + DLS, no storage) | biophysical screening - colloidal/thermal stability | Tonset (DSF, onset of melting) | 57.5 | degC | Table 1 (para [0479]-[0489]). n=3 for DSF.
US20240277839A1 | F8 (Baseline Biophysical Screening) | 100 | Citrate | 20 | 5.5 | [7 empty] | 25 (DLS); 20-95 ramp 0.5C/min (DSF) | N/A (initial biophysical characterization, no storage stress) | formulation/buffer screening (thermal ramp + DLS, no storage) | biophysical screening - colloidal/thermal stability | Tagg (DSF, onset of aggregation, 473 nm SLS) | 58 | degC | Table 1 (para [0479]-[0489]). n=3 for DSF.
US20240277839A1 | F8 (Baseline Biophysical Screening) | 100 | Citrate | 20 | 5.5 | [7 empty] | 25 (DLS); 20-95 ramp 0.5C/min (DSF) | N/A (initial biophysical characterization, no storage stress) | formulation/buffer screening (thermal ramp + DLS, no storage) | biophysical screening - colloidal/thermal stability | Tagg (DSF, onset of aggregation, 266 nm SLS) | 56.6 | degC | Table 1 (para [0479]-[0489]). n=3 for DSF.
US20240277839A1 | F9 (Baseline Biophysical Screening) | 100 | Citrate | 20 | 6 | [7 empty] | 25 (DLS); 20-95 ramp 0.5C/min (DSF) | N/A (initial biophysical characterization, no storage stress) | formulation/buffer screening (thermal ramp + DLS, no storage) | biophysical screening - colloidal/thermal stability | Z-average diameter (DLS) | 37.87 | nm | Table 1 (para [0479]-[0489]). n=3 for DSF.
US20240277839A1 | F9 (Baseline Biophysical Screening) | 100 | Citrate | 20 | 6 | [7 empty] | 25 (DLS); 20-95 ramp 0.5C/min (DSF) | N/A (initial biophysical characterization, no storage stress) | formulation/buffer screening (thermal ramp + DLS, no storage) | biophysical screening - colloidal/thermal stability | Polydispersity index (DLS) | 0.057 | PDI (unitless) | Table 1 (para [0479]-[0489]). n=3 for DSF.
US20240277839A1 | F9 (Baseline Biophysical Screening) | 100 | Citrate | 20 | 6 | [7 empty] | 25 (DLS); 20-95 ramp 0.5C/min (DSF) | N/A (initial biophysical characterization, no storage stress) | formulation/buffer screening (thermal ramp + DLS, no storage) | biophysical screening - colloidal/thermal stability | Tm (DSF, midpoint thermal transition) | 60.1 | degC | Table 1 (para [0479]-[0489]). n=3 for DSF.
US20240277839A1 | F9 (Baseline Biophysical Screening) | 100 | Citrate | 20 | 6 | [7 empty] | 25 (DLS); 20-95 ramp 0.5C/min (DSF) | N/A (initial biophysical characterization, no storage stress) | formulation/buffer screening (thermal ramp + DLS, no storage) | biophysical screening - colloidal/thermal stability | Tonset (DSF, onset of melting) | 57.6 | degC | Table 1 (para [0479]-[0489]). n=3 for DSF.
US20240277839A1 | F9 (Baseline Biophysical Screening) | 100 | Citrate | 20 | 6 | [7 empty] | 25 (DLS); 20-95 ramp 0.5C/min (DSF) | N/A (initial biophysical characterization, no storage stress) | formulation/buffer screening (thermal ramp + DLS, no storage) | biophysical screening - colloidal/thermal stability | Tagg (DSF, onset of aggregation, 473 nm SLS) | 58.3 | degC | Table 1 (para [0479]-[0489]). n=3 for DSF.
US20240277839A1 | F9 (Baseline Biophysical Screening) | 100 | Citrate | 20 | 6 | [7 empty] | 25 (DLS); 20-95 ramp 0.5C/min (DSF) | N/A (initial biophysical characterization, no storage stress) | formulation/buffer screening (thermal ramp + DLS, no storage) | biophysical screening - colloidal/thermal stability | Tagg (DSF, onset of aggregation, 266 nm SLS) | 58.8 | degC | Table 1 (para [0479]-[0489]). n=3 for DSF.
US20240277839A1 | F10 (Baseline Biophysical Screening) | 100 | Citrate | 20 | 6.5 | [7 empty] | 25 (DLS); 20-95 ramp 0.5C/min (DSF) | N/A (initial biophysical characterization, no storage stress) | formulation/buffer screening (thermal ramp + DLS, no storage) | biophysical screening - colloidal/thermal stability | Z-average diameter (DLS) | 40.72 | nm | Table 1 (para [0479]-[0489]). n=3 for DSF.
US20240277839A1 | F10 (Baseline Biophysical Screening) | 100 | Citrate | 20 | 6.5 | [7 empty] | 25 (DLS); 20-95 ramp 0.5C/min (DSF) | N/A (initial biophysical characterization, no storage stress) | formulation/buffer screening (thermal ramp + DLS, no storage) | biophysical screening - colloidal/thermal stability | Polydispersity index (DLS) | 0.068 | PDI (unitless) | Table 1 (para [0479]-[0489]). n=3 for DSF.
US20240277839A1 | F10 (Baseline Biophysical Screening) | 100 | Citrate | 20 | 6.5 | [7 empty] | 25 (DLS); 20-95 ramp 0.5C/min (DSF) | N/A (initial biophysical characterization, no storage stress) | formulation/buffer screening (thermal ramp + DLS, no storage) | biophysical screening - colloidal/thermal stability | Tm (DSF, midpoint thermal transition) | 60.4 | degC | Table 1 (para [0479]-[0489]). n=3 for DSF.
US20240277839A1 | F10 (Baseline Biophysical Screening) | 100 | Citrate | 20 | 6.5 | [7 empty] | 25 (DLS); 20-95 ramp 0.5C/min (DSF) | N/A (initial biophysical characterization, no storage stress) | formulation/buffer screening (thermal ramp + DLS, no storage) | biophysical screening - colloidal/thermal stability | Tonset (DSF, onset of melting) | 57.8 | degC | Table 1 (para [0479]-[0489]). n=3 for DSF.
US20240277839A1 | F10 (Baseline Biophysical Screening) | 100 | Citrate | 20 | 6.5 | [7 empty] | 25 (DLS); 20-95 ramp 0.5C/min (DSF) | N/A (initial biophysical characterization, no storage stress) | formulation/buffer screening (thermal ramp + DLS, no storage) | biophysical screening - colloidal/thermal stability | Tagg (DSF, onset of aggregation, 473 nm SLS) | 58.5 | degC | Table 1 (para [0479]-[0489]). n=3 for DSF.
US20240277839A1 | F10 (Baseline Biophysical Screening) | 100 | Citrate | 20 | 6.5 | [7 empty] | 25 (DLS); 20-95 ramp 0.5C/min (DSF) | N/A (initial biophysical characterization, no storage stress) | formulation/buffer screening (thermal ramp + DLS, no storage) | biophysical screening - colloidal/thermal stability | Tagg (DSF, onset of aggregation, 266 nm SLS) | 57.7 | degC | Table 1 (para [0479]-[0489]). n=3 for DSF.
US20240277839A1 | F11 (Excipient Screen) | 100 | Glutamate | 20 | 5.5 |  |  |  |  | Phenylalanine | 50 |  | 25 (DLS); 20-95 ramp 0.5C/min (DSF) | N/A (initial biophysical characterization, no storage stress) | excipient screening (thermal ramp + DLS, no storage) | biophysical screening - colloidal/thermal stability | Z-average diameter (DLS) | 11.72 | nm | Table 2 (para [0490]-[0493]).
US20240277839A1 | F11 (Excipient Screen) | 100 | Glutamate | 20 | 5.5 |  |  |  |  | Phenylalanine | 50 |  | 25 (DLS); 20-95 ramp 0.5C/min (DSF) | N/A (initial biophysical characterization, no storage stress) | excipient screening (thermal ramp + DLS, no storage) | biophysical screening - colloidal/thermal stability | Polydispersity index (DLS) | 0.157 | PDI (unitless) | Table 2 (para [0490]-[0493]).
US20240277839A1 | F11 (Excipient Screen) | 100 | Glutamate | 20 | 5.5 |  |  |  |  | Phenylalanine | 50 |  | 25 (DLS); 20-95 ramp 0.5C/min (DSF) | N/A (initial biophysical characterization, no storage stress) | excipient screening (thermal ramp + DLS, no storage) | biophysical screening - colloidal/thermal stability | Tm (DSF, midpoint thermal transition) | 64.9 | degC | Table 2 (para [0490]-[0493]).
US20240277839A1 | F11 (Excipient Screen) | 100 | Glutamate | 20 | 5.5 |  |  |  |  | Phenylalanine | 50 |  | 25 (DLS); 20-95 ramp 0.5C/min (DSF) | N/A (initial biophysical characterization, no storage stress) | excipient screening (thermal ramp + DLS, no storage) | biophysical screening - colloidal/thermal stability | Tonset (DSF, onset of melting) | 60.5 | degC | Table 2 (para [0490]-[0493]).
US20240277839A1 | F11 (Excipient Screen) | 100 | Glutamate | 20 | 5.5 |  |  |  |  | Phenylalanine | 50 |  | 25 (DLS); 20-95 ramp 0.5C/min (DSF) | N/A (initial biophysical characterization, no storage stress) | excipient screening (thermal ramp + DLS, no storage) | biophysical screening - colloidal/thermal stability | Tagg (DSF, onset of aggregation, 473 nm SLS) | 61.7 | degC | Table 2 (para [0490]-[0493]).
US20240277839A1 | F11 (Excipient Screen) | 100 | Glutamate | 20 | 5.5 |  |  |  |  | Phenylalanine | 50 |  | 25 (DLS); 20-95 ramp 0.5C/min (DSF) | N/A (initial biophysical characterization, no storage stress) | excipient screening (thermal ramp + DLS, no storage) | biophysical screening - colloidal/thermal stability | Tagg (DSF, onset of aggregation, 266 nm SLS) | 63.2 | degC | Table 2 (para [0490]-[0493]).
US20240277839A1 | F12 (Excipient Screen) | 100 | Glutamate | 20 | 5.5 |  |  |  |  | Proline | 150 |  | 25 (DLS); 20-95 ramp 0.5C/min (DSF) | N/A (initial biophysical characterization, no storage stress) | excipient screening (thermal ramp + DLS, no storage) | biophysical screening - colloidal/thermal stability | Z-average diameter (DLS) | 10.57 | nm | Table 2 (para [0490]-[0493]).
US20240277839A1 | F12 (Excipient Screen) | 100 | Glutamate | 20 | 5.5 |  |  |  |  | Proline | 150 |  | 25 (DLS); 20-95 ramp 0.5C/min (DSF) | N/A (initial biophysical characterization, no storage stress) | excipient screening (thermal ramp + DLS, no storage) | biophysical screening - colloidal/thermal stability | Polydispersity index (DLS) | 0.143 | PDI (unitless) | Table 2 (para [0490]-[0493]).
US20240277839A1 | F12 (Excipient Screen) | 100 | Glutamate | 20 | 5.5 |  |  |  |  | Proline | 150 |  | 25 (DLS); 20-95 ramp 0.5C/min (DSF) | N/A (initial biophysical characterization, no storage stress) | excipient screening (thermal ramp + DLS, no storage) | biophysical screening - colloidal/thermal stability | Tm (DSF, midpoint thermal transition) | 65.9 | degC | Table 2 (para [0490]-[0493]).
US20240277839A1 | F12 (Excipient Screen) | 100 | Glutamate | 20 | 5.5 |  |  |  |  | Proline | 150 |  | 25 (DLS); 20-95 ramp 0.5C/min (DSF) | N/A (initial biophysical characterization, no storage stress) | excipient screening (thermal ramp + DLS, no storage) | biophysical screening - colloidal/thermal stability | Tonset (DSF, onset of melting) | 61 | degC | Table 2 (para [0490]-[0493]).
US20240277839A1 | F12 (Excipient Screen) | 100 | Glutamate | 20 | 5.5 |  |  |  |  | Proline | 150 |  | 25 (DLS); 20-95 ramp 0.5C/min (DSF) | N/A (initial biophysical characterization, no storage stress) | excipient screening (thermal ramp + DLS, no storage) | biophysical screening - colloidal/thermal stability | Tagg (DSF, onset of aggregation, 473 nm SLS) | 62.4 | degC | Table 2 (para [0490]-[0493]).
US20240277839A1 | F12 (Excipient Screen) | 100 | Glutamate | 20 | 5.5 |  |  |  |  | Proline | 150 |  | 25 (DLS); 20-95 ramp 0.5C/min (DSF) | N/A (initial biophysical characterization, no storage stress) | excipient screening (thermal ramp + DLS, no storage) | biophysical screening - colloidal/thermal stability | Tagg (DSF, onset of aggregation, 266 nm SLS) | 64.6 | degC | Table 2 (para [0490]-[0493]).
US20240277839A1 | F13 (Excipient Screen) | 100 | Glutamate | 20 | 5.5 |  |  |  |  | Arginine | 150 |  | 25 (DLS); 20-95 ramp 0.5C/min (DSF) | N/A (initial biophysical characterization, no storage stress) | excipient screening (thermal ramp + DLS, no storage) | biophysical screening - colloidal/thermal stability | Z-average diameter (DLS) | 16.42 | nm | Table 2 (para [0490]-[0493]).
US20240277839A1 | F13 (Excipient Screen) | 100 | Glutamate | 20 | 5.5 |  |  |  |  | Arginine | 150 |  | 25 (DLS); 20-95 ramp 0.5C/min (DSF) | N/A (initial biophysical characterization, no storage stress) | excipient screening (thermal ramp + DLS, no storage) | biophysical screening - colloidal/thermal stability | Polydispersity index (DLS) | 0.09 | PDI (unitless) | Table 2 (para [0490]-[0493]).
US20240277839A1 | F13 (Excipient Screen) | 100 | Glutamate | 20 | 5.5 |  |  |  |  | Arginine | 150 |  | 25 (DLS); 20-95 ramp 0.5C/min (DSF) | N/A (initial biophysical characterization, no storage stress) | excipient screening (thermal ramp + DLS, no storage) | biophysical screening - colloidal/thermal stability | Tm (DSF, midpoint thermal transition) | 61.3 | degC | Table 2 (para [0490]-[0493]).
US20240277839A1 | F13 (Excipient Screen) | 100 | Glutamate | 20 | 5.5 |  |  |  |  | Arginine | 150 |  | 25 (DLS); 20-95 ramp 0.5C/min (DSF) | N/A (initial biophysical characterization, no storage stress) | excipient screening (thermal ramp + DLS, no storage) | biophysical screening - colloidal/thermal stability | Tonset (DSF, onset of melting) | 58.9 | degC | Table 2 (para [0490]-[0493]).
US20240277839A1 | F13 (Excipient Screen) | 100 | Glutamate | 20 | 5.5 |  |  |  |  | Arginine | 150 |  | 25 (DLS); 20-95 ramp 0.5C/min (DSF) | N/A (initial biophysical characterization, no storage stress) | excipient screening (thermal ramp + DLS, no storage) | biophysical screening - colloidal/thermal stability | Tagg (DSF, onset of aggregation, 473 nm SLS) | 60 | degC | Table 2 (para [0490]-[0493]).
US20240277839A1 | F13 (Excipient Screen) | 100 | Glutamate | 20 | 5.5 |  |  |  |  | Arginine | 150 |  | 25 (DLS); 20-95 ramp 0.5C/min (DSF) | N/A (initial biophysical characterization, no storage stress) | excipient screening (thermal ramp + DLS, no storage) | biophysical screening - colloidal/thermal stability | Tagg (DSF, onset of aggregation, 266 nm SLS) | 59.7 | degC | Table 2 (para [0490]-[0493]).
US20240277839A1 | F14 (Excipient Screen) | 100 | Glutamate | 20 | 5.5 | Sorbitol | 250 | [5 empty] | 25 (DLS); 20-95 ramp 0.5C/min (DSF) | N/A (initial biophysical characterization, no storage stress) | excipient screening (thermal ramp + DLS, no storage) | biophysical screening - colloidal/thermal stability | Z-average diameter (DLS) | 12.88 | nm | Table 2 (para [0490]-[0493]).
US20240277839A1 | F14 (Excipient Screen) | 100 | Glutamate | 20 | 5.5 | Sorbitol | 250 | [5 empty] | 25 (DLS); 20-95 ramp 0.5C/min (DSF) | N/A (initial biophysical characterization, no storage stress) | excipient screening (thermal ramp + DLS, no storage) | biophysical screening - colloidal/thermal stability | Polydispersity index (DLS) | 0.192 | PDI (unitless) | Table 2 (para [0490]-[0493]).
US20240277839A1 | F14 (Excipient Screen) | 100 | Glutamate | 20 | 5.5 | Sorbitol | 250 | [5 empty] | 25 (DLS); 20-95 ramp 0.5C/min (DSF) | N/A (initial biophysical characterization, no storage stress) | excipient screening (thermal ramp + DLS, no storage) | biophysical screening - colloidal/thermal stability | Tm (DSF, midpoint thermal transition) | 66.6 | degC | Table 2 (para [0490]-[0493]).
US20240277839A1 | F14 (Excipient Screen) | 100 | Glutamate | 20 | 5.5 | Sorbitol | 250 | [5 empty] | 25 (DLS); 20-95 ramp 0.5C/min (DSF) | N/A (initial biophysical characterization, no storage stress) | excipient screening (thermal ramp + DLS, no storage) | biophysical screening - colloidal/thermal stability | Tonset (DSF, onset of melting) | 62.2 | degC | Table 2 (para [0490]-[0493]).
US20240277839A1 | F14 (Excipient Screen) | 100 | Glutamate | 20 | 5.5 | Sorbitol | 250 | [5 empty] | 25 (DLS); 20-95 ramp 0.5C/min (DSF) | N/A (initial biophysical characterization, no storage stress) | excipient screening (thermal ramp + DLS, no storage) | biophysical screening - colloidal/thermal stability | Tagg (DSF, onset of aggregation, 473 nm SLS) | 63.3 | degC | Table 2 (para [0490]-[0493]).
US20240277839A1 | F14 (Excipient Screen) | 100 | Glutamate | 20 | 5.5 | Sorbitol | 250 | [5 empty] | 25 (DLS); 20-95 ramp 0.5C/min (DSF) | N/A (initial biophysical characterization, no storage stress) | excipient screening (thermal ramp + DLS, no storage) | biophysical screening - colloidal/thermal stability | Tagg (DSF, onset of aggregation, 266 nm SLS) | 64.2 | degC | Table 2 (para [0490]-[0493]).
US20240277839A1 | F15 (Excipient Screen) | 100 | Succinate | 20 | 5.5 |  |  |  |  | Phenylalanine | 50 |  | 25 (DLS); 20-95 ramp 0.5C/min (DSF) | N/A (initial biophysical characterization, no storage stress) | excipient screening (thermal ramp + DLS, no storage) | biophysical screening - colloidal/thermal stability | Z-average diameter (DLS) | 21.72 | nm | Table 2 (para [0490]-[0493]).
US20240277839A1 | F15 (Excipient Screen) | 100 | Succinate | 20 | 5.5 |  |  |  |  | Phenylalanine | 50 |  | 25 (DLS); 20-95 ramp 0.5C/min (DSF) | N/A (initial biophysical characterization, no storage stress) | excipient screening (thermal ramp + DLS, no storage) | biophysical screening - colloidal/thermal stability | Polydispersity index (DLS) | 0.081 | PDI (unitless) | Table 2 (para [0490]-[0493]).
US20240277839A1 | F15 (Excipient Screen) | 100 | Succinate | 20 | 5.5 |  |  |  |  | Phenylalanine | 50 |  | 25 (DLS); 20-95 ramp 0.5C/min (DSF) | N/A (initial biophysical characterization, no storage stress) | excipient screening (thermal ramp + DLS, no storage) | biophysical screening - colloidal/thermal stability | Tm (DSF, midpoint thermal transition) | 61.6 | degC | Table 2 (para [0490]-[0493]).
US20240277839A1 | F15 (Excipient Screen) | 100 | Succinate | 20 | 5.5 |  |  |  |  | Phenylalanine | 50 |  | 25 (DLS); 20-95 ramp 0.5C/min (DSF) | N/A (initial biophysical characterization, no storage stress) | excipient screening (thermal ramp + DLS, no storage) | biophysical screening - colloidal/thermal stability | Tonset (DSF, onset of melting) | 59.2 | degC | Table 2 (para [0490]-[0493]).
US20240277839A1 | F15 (Excipient Screen) | 100 | Succinate | 20 | 5.5 |  |  |  |  | Phenylalanine | 50 |  | 25 (DLS); 20-95 ramp 0.5C/min (DSF) | N/A (initial biophysical characterization, no storage stress) | excipient screening (thermal ramp + DLS, no storage) | biophysical screening - colloidal/thermal stability | Tagg (DSF, onset of aggregation, 473 nm SLS) | 60.2 | degC | Table 2 (para [0490]-[0493]).
US20240277839A1 | F15 (Excipient Screen) | 100 | Succinate | 20 | 5.5 |  |  |  |  | Phenylalanine | 50 |  | 25 (DLS); 20-95 ramp 0.5C/min (DSF) | N/A (initial biophysical characterization, no storage stress) | excipient screening (thermal ramp + DLS, no storage) | biophysical screening - colloidal/thermal stability | Tagg (DSF, onset of aggregation, 266 nm SLS) | 58.9 | degC | Table 2 (para [0490]-[0493]).
US20240277839A1 | F16 (Excipient Screen) | 100 | Succinate | 20 | 5.5 |  |  |  |  | Proline | 150 |  | 25 (DLS); 20-95 ramp 0.5C/min (DSF) | N/A (initial biophysical characterization, no storage stress) | excipient screening (thermal ramp + DLS, no storage) | biophysical screening - colloidal/thermal stability | Z-average diameter (DLS) | 21.38 | nm | Table 2 (para [0490]-[0493]).
US20240277839A1 | F16 (Excipient Screen) | 100 | Succinate | 20 | 5.5 |  |  |  |  | Proline | 150 |  | 25 (DLS); 20-95 ramp 0.5C/min (DSF) | N/A (initial biophysical characterization, no storage stress) | excipient screening (thermal ramp + DLS, no storage) | biophysical screening - colloidal/thermal stability | Polydispersity index (DLS) | 0.072 | PDI (unitless) | Table 2 (para [0490]-[0493]).
US20240277839A1 | F16 (Excipient Screen) | 100 | Succinate | 20 | 5.5 |  |  |  |  | Proline | 150 |  | 25 (DLS); 20-95 ramp 0.5C/min (DSF) | N/A (initial biophysical characterization, no storage stress) | excipient screening (thermal ramp + DLS, no storage) | biophysical screening - colloidal/thermal stability | Tm (DSF, midpoint thermal transition) | 62.7 | degC | Table 2 (para [0490]-[0493]).
US20240277839A1 | F16 (Excipient Screen) | 100 | Succinate | 20 | 5.5 |  |  |  |  | Proline | 150 |  | 25 (DLS); 20-95 ramp 0.5C/min (DSF) | N/A (initial biophysical characterization, no storage stress) | excipient screening (thermal ramp + DLS, no storage) | biophysical screening - colloidal/thermal stability | Tonset (DSF, onset of melting) | 60.2 | degC | Table 2 (para [0490]-[0493]).
US20240277839A1 | F16 (Excipient Screen) | 100 | Succinate | 20 | 5.5 |  |  |  |  | Proline | 150 |  | 25 (DLS); 20-95 ramp 0.5C/min (DSF) | N/A (initial biophysical characterization, no storage stress) | excipient screening (thermal ramp + DLS, no storage) | biophysical screening - colloidal/thermal stability | Tagg (DSF, onset of aggregation, 473 nm SLS) | 61.2 | degC | Table 2 (para [0490]-[0493]).
US20240277839A1 | F16 (Excipient Screen) | 100 | Succinate | 20 | 5.5 |  |  |  |  | Proline | 150 |  | 25 (DLS); 20-95 ramp 0.5C/min (DSF) | N/A (initial biophysical characterization, no storage stress) | excipient screening (thermal ramp + DLS, no storage) | biophysical screening - colloidal/thermal stability | Tagg (DSF, onset of aggregation, 266 nm SLS) | 60.6 | degC | Table 2 (para [0490]-[0493]).
US20240277839A1 | F17 (Excipient Screen) | 100 | Succinate | 20 | 5.5 |  |  |  |  | Arginine | 150 |  | 25 (DLS); 20-95 ramp 0.5C/min (DSF) | N/A (initial biophysical characterization, no storage stress) | excipient screening (thermal ramp + DLS, no storage) | biophysical screening - colloidal/thermal stability | Z-average diameter (DLS) | 16.04 | nm | Table 2 (para [0490]-[0493]).
US20240277839A1 | F17 (Excipient Screen) | 100 | Succinate | 20 | 5.5 |  |  |  |  | Arginine | 150 |  | 25 (DLS); 20-95 ramp 0.5C/min (DSF) | N/A (initial biophysical characterization, no storage stress) | excipient screening (thermal ramp + DLS, no storage) | biophysical screening - colloidal/thermal stability | Polydispersity index (DLS) | 0.051 | PDI (unitless) | Table 2 (para [0490]-[0493]).
US20240277839A1 | F17 (Excipient Screen) | 100 | Succinate | 20 | 5.5 |  |  |  |  | Arginine | 150 |  | 25 (DLS); 20-95 ramp 0.5C/min (DSF) | N/A (initial biophysical characterization, no storage stress) | excipient screening (thermal ramp + DLS, no storage) | biophysical screening - colloidal/thermal stability | Tm (DSF, midpoint thermal transition) | 60.8 | degC | Table 2 (para [0490]-[0493]).
US20240277839A1 | F17 (Excipient Screen) | 100 | Succinate | 20 | 5.5 |  |  |  |  | Arginine | 150 |  | 25 (DLS); 20-95 ramp 0.5C/min (DSF) | N/A (initial biophysical characterization, no storage stress) | excipient screening (thermal ramp + DLS, no storage) | biophysical screening - colloidal/thermal stability | Tonset (DSF, onset of melting) | 58.6 | degC | Table 2 (para [0490]-[0493]).
US20240277839A1 | F17 (Excipient Screen) | 100 | Succinate | 20 | 5.5 |  |  |  |  | Arginine | 150 |  | 25 (DLS); 20-95 ramp 0.5C/min (DSF) | N/A (initial biophysical characterization, no storage stress) | excipient screening (thermal ramp + DLS, no storage) | biophysical screening - colloidal/thermal stability | Tagg (DSF, onset of aggregation, 473 nm SLS) | 59.8 | degC | Table 2 (para [0490]-[0493]).
US20240277839A1 | F17 (Excipient Screen) | 100 | Succinate | 20 | 5.5 |  |  |  |  | Arginine | 150 |  | 25 (DLS); 20-95 ramp 0.5C/min (DSF) | N/A (initial biophysical characterization, no storage stress) | excipient screening (thermal ramp + DLS, no storage) | biophysical screening - colloidal/thermal stability | Tagg (DSF, onset of aggregation, 266 nm SLS) | 59.1 | degC | Table 2 (para [0490]-[0493]).
US20240277839A1 | F18 (Excipient Screen) | 100 | Succinate | 20 | 5.5 | Sorbitol | 250 | [5 empty] | 25 (DLS); 20-95 ramp 0.5C/min (DSF) | N/A (initial biophysical characterization, no storage stress) | excipient screening (thermal ramp + DLS, no storage) | biophysical screening - colloidal/thermal stability | Z-average diameter (DLS) | 24.95 | nm | Table 2 (para [0490]-[0493]).
US20240277839A1 | F18 (Excipient Screen) | 100 | Succinate | 20 | 5.5 | Sorbitol | 250 | [5 empty] | 25 (DLS); 20-95 ramp 0.5C/min (DSF) | N/A (initial biophysical characterization, no storage stress) | excipient screening (thermal ramp + DLS, no storage) | biophysical screening - colloidal/thermal stability | Polydispersity index (DLS) | 0.084 | PDI (unitless) | Table 2 (para [0490]-[0493]).
US20240277839A1 | F18 (Excipient Screen) | 100 | Succinate | 20 | 5.5 | Sorbitol | 250 | [5 empty] | 25 (DLS); 20-95 ramp 0.5C/min (DSF) | N/A (initial biophysical characterization, no storage stress) | excipient screening (thermal ramp + DLS, no storage) | biophysical screening - colloidal/thermal stability | Tm (DSF, midpoint thermal transition) | 63.2 | degC | Table 2 (para [0490]-[0493]).
US20240277839A1 | F18 (Excipient Screen) | 100 | Succinate | 20 | 5.5 | Sorbitol | 250 | [5 empty] | 25 (DLS); 20-95 ramp 0.5C/min (DSF) | N/A (initial biophysical characterization, no storage stress) | excipient screening (thermal ramp + DLS, no storage) | biophysical screening - colloidal/thermal stability | Tonset (DSF, onset of melting) | 61 | degC | Table 2 (para [0490]-[0493]).
US20240277839A1 | F18 (Excipient Screen) | 100 | Succinate | 20 | 5.5 | Sorbitol | 250 | [5 empty] | 25 (DLS); 20-95 ramp 0.5C/min (DSF) | N/A (initial biophysical characterization, no storage stress) | excipient screening (thermal ramp + DLS, no storage) | biophysical screening - colloidal/thermal stability | Tagg (DSF, onset of aggregation, 473 nm SLS) | 62 | degC | Table 2 (para [0490]-[0493]).
US20240277839A1 | F18 (Excipient Screen) | 100 | Succinate | 20 | 5.5 | Sorbitol | 250 | [5 empty] | 25 (DLS); 20-95 ramp 0.5C/min (DSF) | N/A (initial biophysical characterization, no storage stress) | excipient screening (thermal ramp + DLS, no storage) | biophysical screening - colloidal/thermal stability | Tagg (DSF, onset of aggregation, 266 nm SLS) | 61.2 | degC | Table 2 (para [0490]-[0493]).
US20240277839A1 | F19 (Excipient Screen) | 100 | Histidine | 20 | 5.5 |  |  |  |  | Phenylalanine | 50 |  | 25 (DLS); 20-95 ramp 0.5C/min (DSF) | N/A (initial biophysical characterization, no storage stress) | excipient screening (thermal ramp + DLS, no storage) | biophysical screening - colloidal/thermal stability | Z-average diameter (DLS) | 11.35 | nm | Table 2 (para [0490]-[0493]).
US20240277839A1 | F19 (Excipient Screen) | 100 | Histidine | 20 | 5.5 |  |  |  |  | Phenylalanine | 50 |  | 25 (DLS); 20-95 ramp 0.5C/min (DSF) | N/A (initial biophysical characterization, no storage stress) | excipient screening (thermal ramp + DLS, no storage) | biophysical screening - colloidal/thermal stability | Polydispersity index (DLS) | 0.114 | PDI (unitless) | Table 2 (para [0490]-[0493]).
US20240277839A1 | F19 (Excipient Screen) | 100 | Histidine | 20 | 5.5 |  |  |  |  | Phenylalanine | 50 |  | 25 (DLS); 20-95 ramp 0.5C/min (DSF) | N/A (initial biophysical characterization, no storage stress) | excipient screening (thermal ramp + DLS, no storage) | biophysical screening - colloidal/thermal stability | Tm (DSF, midpoint thermal transition) | 63.8 | degC | Table 2 (para [0490]-[0493]).
US20240277839A1 | F19 (Excipient Screen) | 100 | Histidine | 20 | 5.5 |  |  |  |  | Phenylalanine | 50 |  | 25 (DLS); 20-95 ramp 0.5C/min (DSF) | N/A (initial biophysical characterization, no storage stress) | excipient screening (thermal ramp + DLS, no storage) | biophysical screening - colloidal/thermal stability | Tonset (DSF, onset of melting) | 58.7 | degC | Table 2 (para [0490]-[0493]).
US20240277839A1 | F19 (Excipient Screen) | 100 | Histidine | 20 | 5.5 |  |  |  |  | Phenylalanine | 50 |  | 25 (DLS); 20-95 ramp 0.5C/min (DSF) | N/A (initial biophysical characterization, no storage stress) | excipient screening (thermal ramp + DLS, no storage) | biophysical screening - colloidal/thermal stability | Tagg (DSF, onset of aggregation, 473 nm SLS) | 60.4 | degC | Table 2 (para [0490]-[0493]).
US20240277839A1 | F19 (Excipient Screen) | 100 | Histidine | 20 | 5.5 |  |  |  |  | Phenylalanine | 50 |  | 25 (DLS); 20-95 ramp 0.5C/min (DSF) | N/A (initial biophysical characterization, no storage stress) | excipient screening (thermal ramp + DLS, no storage) | biophysical screening - colloidal/thermal stability | Tagg (DSF, onset of aggregation, 266 nm SLS) | 62.3 | degC | Table 2 (para [0490]-[0493]).
US20240277839A1 | F20 (Excipient Screen) | 100 | Histidine | 20 | 5.5 |  |  |  |  | Proline | 150 |  | 25 (DLS); 20-95 ramp 0.5C/min (DSF) | N/A (initial biophysical characterization, no storage stress) | excipient screening (thermal ramp + DLS, no storage) | biophysical screening - colloidal/thermal stability | Z-average diameter (DLS) | 10.97 | nm | Table 2 (para [0490]-[0493]).
US20240277839A1 | F20 (Excipient Screen) | 100 | Histidine | 20 | 5.5 |  |  |  |  | Proline | 150 |  | 25 (DLS); 20-95 ramp 0.5C/min (DSF) | N/A (initial biophysical characterization, no storage stress) | excipient screening (thermal ramp + DLS, no storage) | biophysical screening - colloidal/thermal stability | Polydispersity index (DLS) | 0.134 | PDI (unitless) | Table 2 (para [0490]-[0493]).
US20240277839A1 | F20 (Excipient Screen) | 100 | Histidine | 20 | 5.5 |  |  |  |  | Proline | 150 |  | 25 (DLS); 20-95 ramp 0.5C/min (DSF) | N/A (initial biophysical characterization, no storage stress) | excipient screening (thermal ramp + DLS, no storage) | biophysical screening - colloidal/thermal stability | Tm (DSF, midpoint thermal transition) | 64.6 | degC | Table 2 (para [0490]-[0493]).
US20240277839A1 | F20 (Excipient Screen) | 100 | Histidine | 20 | 5.5 |  |  |  |  | Proline | 150 |  | 25 (DLS); 20-95 ramp 0.5C/min (DSF) | N/A (initial biophysical characterization, no storage stress) | excipient screening (thermal ramp + DLS, no storage) | biophysical screening - colloidal/thermal stability | Tonset (DSF, onset of melting) | 59.4 | degC | Table 2 (para [0490]-[0493]).
US20240277839A1 | F20 (Excipient Screen) | 100 | Histidine | 20 | 5.5 |  |  |  |  | Proline | 150 |  | 25 (DLS); 20-95 ramp 0.5C/min (DSF) | N/A (initial biophysical characterization, no storage stress) | excipient screening (thermal ramp + DLS, no storage) | biophysical screening - colloidal/thermal stability | Tagg (DSF, onset of aggregation, 473 nm SLS) | 60 | degC | Table 2 (para [0490]-[0493]).
US20240277839A1 | F20 (Excipient Screen) | 100 | Histidine | 20 | 5.5 |  |  |  |  | Proline | 150 |  | 25 (DLS); 20-95 ramp 0.5C/min (DSF) | N/A (initial biophysical characterization, no storage stress) | excipient screening (thermal ramp + DLS, no storage) | biophysical screening - colloidal/thermal stability | Tagg (DSF, onset of aggregation, 266 nm SLS) | 62 | degC | Table 2 (para [0490]-[0493]).
US20240277839A1 | F21 (Excipient Screen) | 100 | Histidine | 20 | 5.5 |  |  |  |  | Arginine | 150 |  | 25 (DLS); 20-95 ramp 0.5C/min (DSF) | N/A (initial biophysical characterization, no storage stress) | excipient screening (thermal ramp + DLS, no storage) | biophysical screening - colloidal/thermal stability | Z-average diameter (DLS) | 15.65 | nm | Table 2 (para [0490]-[0493]).
US20240277839A1 | F21 (Excipient Screen) | 100 | Histidine | 20 | 5.5 |  |  |  |  | Arginine | 150 |  | 25 (DLS); 20-95 ramp 0.5C/min (DSF) | N/A (initial biophysical characterization, no storage stress) | excipient screening (thermal ramp + DLS, no storage) | biophysical screening - colloidal/thermal stability | Polydispersity index (DLS) | 0.045 | PDI (unitless) | Table 2 (para [0490]-[0493]).
US20240277839A1 | F21 (Excipient Screen) | 100 | Histidine | 20 | 5.5 |  |  |  |  | Arginine | 150 |  | 25 (DLS); 20-95 ramp 0.5C/min (DSF) | N/A (initial biophysical characterization, no storage stress) | excipient screening (thermal ramp + DLS, no storage) | biophysical screening - colloidal/thermal stability | Tm (DSF, midpoint thermal transition) | 60.8 | degC | Table 2 (para [0490]-[0493]).
US20240277839A1 | F21 (Excipient Screen) | 100 | Histidine | 20 | 5.5 |  |  |  |  | Arginine | 150 |  | 25 (DLS); 20-95 ramp 0.5C/min (DSF) | N/A (initial biophysical characterization, no storage stress) | excipient screening (thermal ramp + DLS, no storage) | biophysical screening - colloidal/thermal stability | Tonset (DSF, onset of melting) | 58 | degC | Table 2 (para [0490]-[0493]).
US20240277839A1 | F21 (Excipient Screen) | 100 | Histidine | 20 | 5.5 |  |  |  |  | Arginine | 150 |  | 25 (DLS); 20-95 ramp 0.5C/min (DSF) | N/A (initial biophysical characterization, no storage stress) | excipient screening (thermal ramp + DLS, no storage) | biophysical screening - colloidal/thermal stability | Tagg (DSF, onset of aggregation, 473 nm SLS) | 59.4 | degC | Table 2 (para [0490]-[0493]).
US20240277839A1 | F21 (Excipient Screen) | 100 | Histidine | 20 | 5.5 |  |  |  |  | Arginine | 150 |  | 25 (DLS); 20-95 ramp 0.5C/min (DSF) | N/A (initial biophysical characterization, no storage stress) | excipient screening (thermal ramp + DLS, no storage) | biophysical screening - colloidal/thermal stability | Tagg (DSF, onset of aggregation, 266 nm SLS) | 58.6 | degC | Table 2 (para [0490]-[0493]).
US20240277839A1 | F22 (Excipient Screen) | 100 | Histidine | 20 | 5.5 | Sorbitol | 250 | [5 empty] | 25 (DLS); 20-95 ramp 0.5C/min (DSF) | N/A (initial biophysical characterization, no storage stress) | excipient screening (thermal ramp + DLS, no storage) | biophysical screening - colloidal/thermal stability | Z-average diameter (DLS) | 12.76 | nm | Table 2 (para [0490]-[0493]).
US20240277839A1 | F22 (Excipient Screen) | 100 | Histidine | 20 | 5.5 | Sorbitol | 250 | [5 empty] | 25 (DLS); 20-95 ramp 0.5C/min (DSF) | N/A (initial biophysical characterization, no storage stress) | excipient screening (thermal ramp + DLS, no storage) | biophysical screening - colloidal/thermal stability | Polydispersity index (DLS) | 0.202 | PDI (unitless) | Table 2 (para [0490]-[0493]).
US20240277839A1 | F22 (Excipient Screen) | 100 | Histidine | 20 | 5.5 | Sorbitol | 250 | [5 empty] | 25 (DLS); 20-95 ramp 0.5C/min (DSF) | N/A (initial biophysical characterization, no storage stress) | excipient screening (thermal ramp + DLS, no storage) | biophysical screening - colloidal/thermal stability | Tm (DSF, midpoint thermal transition) | 65.2 | degC | Table 2 (para [0490]-[0493]).
US20240277839A1 | F22 (Excipient Screen) | 100 | Histidine | 20 | 5.5 | Sorbitol | 250 | [5 empty] | 25 (DLS); 20-95 ramp 0.5C/min (DSF) | N/A (initial biophysical characterization, no storage stress) | excipient screening (thermal ramp + DLS, no storage) | biophysical screening - colloidal/thermal stability | Tonset (DSF, onset of melting) | 60.2 | degC | Table 2 (para [0490]-[0493]).
US20240277839A1 | F22 (Excipient Screen) | 100 | Histidine | 20 | 5.5 | Sorbitol | 250 | [5 empty] | 25 (DLS); 20-95 ramp 0.5C/min (DSF) | N/A (initial biophysical characterization, no storage stress) | excipient screening (thermal ramp + DLS, no storage) | biophysical screening - colloidal/thermal stability | Tagg (DSF, onset of aggregation, 473 nm SLS) | 61.6 | degC | Table 2 (para [0490]-[0493]).
US20240277839A1 | F22 (Excipient Screen) | 100 | Histidine | 20 | 5.5 | Sorbitol | 250 | [5 empty] | 25 (DLS); 20-95 ramp 0.5C/min (DSF) | N/A (initial biophysical characterization, no storage stress) | excipient screening (thermal ramp + DLS, no storage) | biophysical screening - colloidal/thermal stability | Tagg (DSF, onset of aggregation, 266 nm SLS) | 63.1 | degC | Table 2 (para [0490]-[0493]).
US20240277839A1 | F23 (Excipient Screen) | 100 | Histidine | 20 | 5.5 | [6 empty] | 150 mM Glutamate(2nd buffer as excipient) | 25 (DLS); 20-95 ramp 0.5C/min (DSF) | N/A (initial biophysical characterization, no storage stress) | excipient screening (thermal ramp + DLS, no storage) | biophysical screening - colloidal/thermal stability | Z-average diameter (DLS) | 18.16 | nm | Table 2 (para [0490]-[0493]).
US20240277839A1 | F23 (Excipient Screen) | 100 | Histidine | 20 | 5.5 | [6 empty] | 150 mM Glutamate(2nd buffer as excipient) | 25 (DLS); 20-95 ramp 0.5C/min (DSF) | N/A (initial biophysical characterization, no storage stress) | excipient screening (thermal ramp + DLS, no storage) | biophysical screening - colloidal/thermal stability | Polydispersity index (DLS) | 0.061 | PDI (unitless) | Table 2 (para [0490]-[0493]).
US20240277839A1 | F23 (Excipient Screen) | 100 | Histidine | 20 | 5.5 | [6 empty] | 150 mM Glutamate(2nd buffer as excipient) | 25 (DLS); 20-95 ramp 0.5C/min (DSF) | N/A (initial biophysical characterization, no storage stress) | excipient screening (thermal ramp + DLS, no storage) | biophysical screening - colloidal/thermal stability | Tm (DSF, midpoint thermal transition) | 63.4 | degC | Table 2 (para [0490]-[0493]).
US20240277839A1 | F23 (Excipient Screen) | 100 | Histidine | 20 | 5.5 | [6 empty] | 150 mM Glutamate(2nd buffer as excipient) | 25 (DLS); 20-95 ramp 0.5C/min (DSF) | N/A (initial biophysical characterization, no storage stress) | excipient screening (thermal ramp + DLS, no storage) | biophysical screening - colloidal/thermal stability | Tonset (DSF, onset of melting) | 61 | degC | Table 2 (para [0490]-[0493]).
US20240277839A1 | F23 (Excipient Screen) | 100 | Histidine | 20 | 5.5 | [6 empty] | 150 mM Glutamate(2nd buffer as excipient) | 25 (DLS); 20-95 ramp 0.5C/min (DSF) | N/A (initial biophysical characterization, no storage stress) | excipient screening (thermal ramp + DLS, no storage) | biophysical screening - colloidal/thermal stability | Tagg (DSF, onset of aggregation, 473 nm SLS) | 61.9 | degC | Table 2 (para [0490]-[0493]).
US20240277839A1 | F23 (Excipient Screen) | 100 | Histidine | 20 | 5.5 | [6 empty] | 150 mM Glutamate(2nd buffer as excipient) | 25 (DLS); 20-95 ramp 0.5C/min (DSF) | N/A (initial biophysical characterization, no storage stress) | excipient screening (thermal ramp + DLS, no storage) | biophysical screening - colloidal/thermal stability | Tagg (DSF, onset of aggregation, 266 nm SLS) | 61.2 | degC | Table 2 (para [0490]-[0493]).
US20240277839A1 | F12 (control, 100 mg/mL) | 100 | Glutamate | 20 | 5.5 |  |  |  |  | Proline | 150 |  | 25 (DLS, room temp handling) | N/A (single time-point solubility assessment) | control (concentrated to 100 mg/mL only) | solubility / concentration-stress screening | Z-average diameter (DLS) | 11.9 | nm | Table 3 (para [0494]-[0498]). Solubility ('solub.') samples were first concentrated to >=200 mg/mL, appearance-tested, then diluted back to 100 mg/mL in the same buffer for DLS/SEC comparison; protein_conc_mg_ml column records the concentration achieved before the analytical dilution.
US20240277839A1 | F12 (control, 100 mg/mL) | 100 | Glutamate | 20 | 5.5 |  |  |  |  | Proline | 150 |  | 25 (DLS, room temp handling) | N/A (single time-point solubility assessment) | control (concentrated to 100 mg/mL only) | solubility / concentration-stress screening | Polydispersity index (DLS) | 0.1 | PDI (unitless) | Table 3 (para [0494]-[0498]). Solubility ('solub.') samples were first concentrated to >=200 mg/mL, appearance-tested, then diluted back to 100 mg/mL in the same buffer for DLS/SEC comparison; protein_conc_mg_ml column records the concentration achieved before the analytical dilution.
US20240277839A1 | F12 (control, 100 mg/mL) | 100 | Glutamate | 20 | 5.5 |  |  |  |  | Proline | 150 |  | 25 (DLS, room temp handling) | N/A (single time-point solubility assessment) | control (concentrated to 100 mg/mL only) | solubility / concentration-stress screening | % high molecular weight species (SEC) | 2 | % | Table 3 (para [0494]-[0498]). Solubility ('solub.') samples were first concentrated to >=200 mg/mL, appearance-tested, then diluted back to 100 mg/mL in the same buffer for DLS/SEC comparison; protein_conc_mg_ml column records the concentration achieved before the analytical dilution.
US20240277839A1 | F12 (control, 100 mg/mL) | 100 | Glutamate | 20 | 5.5 |  |  |  |  | Proline | 150 |  | 25 (DLS, room temp handling) | N/A (single time-point solubility assessment) | control (concentrated to 100 mg/mL only) | solubility / concentration-stress screening | % main monomer peak (SEC) | 97.2 | % | Table 3 (para [0494]-[0498]). Solubility ('solub.') samples were first concentrated to >=200 mg/mL, appearance-tested, then diluted back to 100 mg/mL in the same buffer for DLS/SEC comparison; protein_conc_mg_ml column records the concentration achieved before the analytical dilution.
US20240277839A1 | F12 (control, 100 mg/mL) | 100 | Glutamate | 20 | 5.5 |  |  |  |  | Proline | 150 |  | 25 (DLS, room temp handling) | N/A (single time-point solubility assessment) | control (concentrated to 100 mg/mL only) | solubility / concentration-stress screening | % low molecular weight species (SEC) | 0.8 | % | Table 3 (para [0494]-[0498]). Solubility ('solub.') samples were first concentrated to >=200 mg/mL, appearance-tested, then diluted back to 100 mg/mL in the same buffer for DLS/SEC comparison; protein_conc_mg_ml column records the concentration achieved before the analytical dilution.
US20240277839A1 | F12 (solubility sample, target>=200 mg/mL then diluted for assay) | 200 | Glutamate | 20 | 5.5 |  |  |  |  | Proline | 150 |  | 25 (DLS, room temp handling) | N/A (single time-point solubility assessment) | solubility concentration step (target >=200 mg/mL), diluted to 100 mg/mL for analysis | solubility / concentration-stress screening | Z-average diameter (DLS) | 12.34 | nm | Table 3 (para [0494]-[0498]). Solubility ('solub.') samples were first concentrated to >=200 mg/mL, appearance-tested, then diluted back to 100 mg/mL in the same buffer for DLS/SEC comparison; protein_conc_mg_ml column records the concentration achieved before the analytical dilution.
US20240277839A1 | F12 (solubility sample, target>=200 mg/mL then diluted for assay) | 200 | Glutamate | 20 | 5.5 |  |  |  |  | Proline | 150 |  | 25 (DLS, room temp handling) | N/A (single time-point solubility assessment) | solubility concentration step (target >=200 mg/mL), diluted to 100 mg/mL for analysis | solubility / concentration-stress screening | Polydispersity index (DLS) | 0.133 | PDI (unitless) | Table 3 (para [0494]-[0498]). Solubility ('solub.') samples were first concentrated to >=200 mg/mL, appearance-tested, then diluted back to 100 mg/mL in the same buffer for DLS/SEC comparison; protein_conc_mg_ml column records the concentration achieved before the analytical dilution.
US20240277839A1 | F12 (solubility sample, target>=200 mg/mL then diluted for assay) | 200 | Glutamate | 20 | 5.5 |  |  |  |  | Proline | 150 |  | 25 (DLS, room temp handling) | N/A (single time-point solubility assessment) | solubility concentration step (target >=200 mg/mL), diluted to 100 mg/mL for analysis | solubility / concentration-stress screening | % high molecular weight species (SEC) | 3 | % | Table 3 (para [0494]-[0498]). Solubility ('solub.') samples were first concentrated to >=200 mg/mL, appearance-tested, then diluted back to 100 mg/mL in the same buffer for DLS/SEC comparison; protein_conc_mg_ml column records the concentration achieved before the analytical dilution.
US20240277839A1 | F12 (solubility sample, target>=200 mg/mL then diluted for assay) | 200 | Glutamate | 20 | 5.5 |  |  |  |  | Proline | 150 |  | 25 (DLS, room temp handling) | N/A (single time-point solubility assessment) | solubility concentration step (target >=200 mg/mL), diluted to 100 mg/mL for analysis | solubility / concentration-stress screening | % main monomer peak (SEC) | 96.2 | % | Table 3 (para [0494]-[0498]). Solubility ('solub.') samples were first concentrated to >=200 mg/mL, appearance-tested, then diluted back to 100 mg/mL in the same buffer for DLS/SEC comparison; protein_conc_mg_ml column records the concentration achieved before the analytical dilution.
US20240277839A1 | F12 (solubility sample, target>=200 mg/mL then diluted for assay) | 200 | Glutamate | 20 | 5.5 |  |  |  |  | Proline | 150 |  | 25 (DLS, room temp handling) | N/A (single time-point solubility assessment) | solubility concentration step (target >=200 mg/mL), diluted to 100 mg/mL for analysis | solubility / concentration-stress screening | % low molecular weight species (SEC) | 0.8 | % | Table 3 (para [0494]-[0498]). Solubility ('solub.') samples were first concentrated to >=200 mg/mL, appearance-tested, then diluted back to 100 mg/mL in the same buffer for DLS/SEC comparison; protein_conc_mg_ml column records the concentration achieved before the analytical dilution.
US20240277839A1 | F13 (control, 100 mg/mL) | 100 | Glutamate | 20 | 5.5 |  |  |  |  | Arginine | 150 |  | 25 (DLS, room temp handling) | N/A (single time-point solubility assessment) | control (concentrated to 100 mg/mL only) | solubility / concentration-stress screening | Z-average diameter (DLS) | 15.51 | nm | Table 3 (para [0494]-[0498]). Solubility ('solub.') samples were first concentrated to >=200 mg/mL, appearance-tested, then diluted back to 100 mg/mL in the same buffer for DLS/SEC comparison; protein_conc_mg_ml column records the concentration achieved before the analytical dilution.
US20240277839A1 | F13 (control, 100 mg/mL) | 100 | Glutamate | 20 | 5.5 |  |  |  |  | Arginine | 150 |  | 25 (DLS, room temp handling) | N/A (single time-point solubility assessment) | control (concentrated to 100 mg/mL only) | solubility / concentration-stress screening | Polydispersity index (DLS) | 0.03 | PDI (unitless) | Table 3 (para [0494]-[0498]). Solubility ('solub.') samples were first concentrated to >=200 mg/mL, appearance-tested, then diluted back to 100 mg/mL in the same buffer for DLS/SEC comparison; protein_conc_mg_ml column records the concentration achieved before the analytical dilution.
US20240277839A1 | F13 (control, 100 mg/mL) | 100 | Glutamate | 20 | 5.5 |  |  |  |  | Arginine | 150 |  | 25 (DLS, room temp handling) | N/A (single time-point solubility assessment) | control (concentrated to 100 mg/mL only) | solubility / concentration-stress screening | % high molecular weight species (SEC) | 1.4 | % | Table 3 (para [0494]-[0498]). Solubility ('solub.') samples were first concentrated to >=200 mg/mL, appearance-tested, then diluted back to 100 mg/mL in the same buffer for DLS/SEC comparison; protein_conc_mg_ml column records the concentration achieved before the analytical dilution.
US20240277839A1 | F13 (control, 100 mg/mL) | 100 | Glutamate | 20 | 5.5 |  |  |  |  | Arginine | 150 |  | 25 (DLS, room temp handling) | N/A (single time-point solubility assessment) | control (concentrated to 100 mg/mL only) | solubility / concentration-stress screening | % main monomer peak (SEC) | 97.8 | % | Table 3 (para [0494]-[0498]). Solubility ('solub.') samples were first concentrated to >=200 mg/mL, appearance-tested, then diluted back to 100 mg/mL in the same buffer for DLS/SEC comparison; protein_conc_mg_ml column records the concentration achieved before the analytical dilution.
US20240277839A1 | F13 (control, 100 mg/mL) | 100 | Glutamate | 20 | 5.5 |  |  |  |  | Arginine | 150 |  | 25 (DLS, room temp handling) | N/A (single time-point solubility assessment) | control (concentrated to 100 mg/mL only) | solubility / concentration-stress screening | % low molecular weight species (SEC) | 0.8 | % | Table 3 (para [0494]-[0498]). Solubility ('solub.') samples were first concentrated to >=200 mg/mL, appearance-tested, then diluted back to 100 mg/mL in the same buffer for DLS/SEC comparison; protein_conc_mg_ml column records the concentration achieved before the analytical dilution.
US20240277839A1 | F13 (solubility sample, target>=200 mg/mL then diluted for assay) | 200 | Glutamate | 20 | 5.5 |  |  |  |  | Arginine | 150 |  | 25 (DLS, room temp handling) | N/A (single time-point solubility assessment) | solubility concentration step (target >=200 mg/mL), diluted to 100 mg/mL for analysis | solubility / concentration-stress screening | Z-average diameter (DLS) | 16.29 | nm | Table 3 (para [0494]-[0498]). Solubility ('solub.') samples were first concentrated to >=200 mg/mL, appearance-tested, then diluted back to 100 mg/mL in the same buffer for DLS/SEC comparison; protein_conc_mg_ml column records the concentration achieved before the analytical dilution.
US20240277839A1 | F13 (solubility sample, target>=200 mg/mL then diluted for assay) | 200 | Glutamate | 20 | 5.5 |  |  |  |  | Arginine | 150 |  | 25 (DLS, room temp handling) | N/A (single time-point solubility assessment) | solubility concentration step (target >=200 mg/mL), diluted to 100 mg/mL for analysis | solubility / concentration-stress screening | Polydispersity index (DLS) | 0.046 | PDI (unitless) | Table 3 (para [0494]-[0498]). Solubility ('solub.') samples were first concentrated to >=200 mg/mL, appearance-tested, then diluted back to 100 mg/mL in the same buffer for DLS/SEC comparison; protein_conc_mg_ml column records the concentration achieved before the analytical dilution.
US20240277839A1 | F13 (solubility sample, target>=200 mg/mL then diluted for assay) | 200 | Glutamate | 20 | 5.5 |  |  |  |  | Arginine | 150 |  | 25 (DLS, room temp handling) | N/A (single time-point solubility assessment) | solubility concentration step (target >=200 mg/mL), diluted to 100 mg/mL for analysis | solubility / concentration-stress screening | % high molecular weight species (SEC) | 2.1 | % | Table 3 (para [0494]-[0498]). Solubility ('solub.') samples were first concentrated to >=200 mg/mL, appearance-tested, then diluted back to 100 mg/mL in the same buffer for DLS/SEC comparison; protein_conc_mg_ml column records the concentration achieved before the analytical dilution.
US20240277839A1 | F13 (solubility sample, target>=200 mg/mL then diluted for assay) | 200 | Glutamate | 20 | 5.5 |  |  |  |  | Arginine | 150 |  | 25 (DLS, room temp handling) | N/A (single time-point solubility assessment) | solubility concentration step (target >=200 mg/mL), diluted to 100 mg/mL for analysis | solubility / concentration-stress screening | % main monomer peak (SEC) | 97.1 | % | Table 3 (para [0494]-[0498]). Solubility ('solub.') samples were first concentrated to >=200 mg/mL, appearance-tested, then diluted back to 100 mg/mL in the same buffer for DLS/SEC comparison; protein_conc_mg_ml column records the concentration achieved before the analytical dilution.
US20240277839A1 | F13 (solubility sample, target>=200 mg/mL then diluted for assay) | 200 | Glutamate | 20 | 5.5 |  |  |  |  | Arginine | 150 |  | 25 (DLS, room temp handling) | N/A (single time-point solubility assessment) | solubility concentration step (target >=200 mg/mL), diluted to 100 mg/mL for analysis | solubility / concentration-stress screening | % low molecular weight species (SEC) | 0.8 | % | Table 3 (para [0494]-[0498]). Solubility ('solub.') samples were first concentrated to >=200 mg/mL, appearance-tested, then diluted back to 100 mg/mL in the same buffer for DLS/SEC comparison; protein_conc_mg_ml column records the concentration achieved before the analytical dilution.
US20240277839A1 | F20 (control, 100 mg/mL) | 100 | Histidine | 20 | 5.5 |  |  |  |  | Proline | 150 |  | 25 (DLS, room temp handling) | N/A (single time-point solubility assessment) | control (concentrated to 100 mg/mL only) | solubility / concentration-stress screening | Z-average diameter (DLS) | 11.88 | nm | Table 3 (para [0494]-[0498]). Solubility ('solub.') samples were first concentrated to >=200 mg/mL, appearance-tested, then diluted back to 100 mg/mL in the same buffer for DLS/SEC comparison; protein_conc_mg_ml column records the concentration achieved before the analytical dilution.
US20240277839A1 | F20 (control, 100 mg/mL) | 100 | Histidine | 20 | 5.5 |  |  |  |  | Proline | 150 |  | 25 (DLS, room temp handling) | N/A (single time-point solubility assessment) | control (concentrated to 100 mg/mL only) | solubility / concentration-stress screening | Polydispersity index (DLS) | 0.115 | PDI (unitless) | Table 3 (para [0494]-[0498]). Solubility ('solub.') samples were first concentrated to >=200 mg/mL, appearance-tested, then diluted back to 100 mg/mL in the same buffer for DLS/SEC comparison; protein_conc_mg_ml column records the concentration achieved before the analytical dilution.
US20240277839A1 | F20 (control, 100 mg/mL) | 100 | Histidine | 20 | 5.5 |  |  |  |  | Proline | 150 |  | 25 (DLS, room temp handling) | N/A (single time-point solubility assessment) | control (concentrated to 100 mg/mL only) | solubility / concentration-stress screening | % high molecular weight species (SEC) | 1.6 | % | Table 3 (para [0494]-[0498]). Solubility ('solub.') samples were first concentrated to >=200 mg/mL, appearance-tested, then diluted back to 100 mg/mL in the same buffer for DLS/SEC comparison; protein_conc_mg_ml column records the concentration achieved before the analytical dilution.
US20240277839A1 | F20 (control, 100 mg/mL) | 100 | Histidine | 20 | 5.5 |  |  |  |  | Proline | 150 |  | 25 (DLS, room temp handling) | N/A (single time-point solubility assessment) | control (concentrated to 100 mg/mL only) | solubility / concentration-stress screening | % main monomer peak (SEC) | 97.6 | % | Table 3 (para [0494]-[0498]). Solubility ('solub.') samples were first concentrated to >=200 mg/mL, appearance-tested, then diluted back to 100 mg/mL in the same buffer for DLS/SEC comparison; protein_conc_mg_ml column records the concentration achieved before the analytical dilution.
US20240277839A1 | F20 (control, 100 mg/mL) | 100 | Histidine | 20 | 5.5 |  |  |  |  | Proline | 150 |  | 25 (DLS, room temp handling) | N/A (single time-point solubility assessment) | control (concentrated to 100 mg/mL only) | solubility / concentration-stress screening | % low molecular weight species (SEC) | 0.8 | % | Table 3 (para [0494]-[0498]). Solubility ('solub.') samples were first concentrated to >=200 mg/mL, appearance-tested, then diluted back to 100 mg/mL in the same buffer for DLS/SEC comparison; protein_conc_mg_ml column records the concentration achieved before the analytical dilution.
US20240277839A1 | F20 (solubility sample, target>=200 mg/mL then diluted for assay) | 200 | Histidine | 20 | 5.5 |  |  |  |  | Proline | 150 |  | 25 (DLS, room temp handling) | N/A (single time-point solubility assessment) | solubility concentration step (target >=200 mg/mL), diluted to 100 mg/mL for analysis | solubility / concentration-stress screening | Z-average diameter (DLS) | 10.8 | nm | Table 3 (para [0494]-[0498]). Solubility ('solub.') samples were first concentrated to >=200 mg/mL, appearance-tested, then diluted back to 100 mg/mL in the same buffer for DLS/SEC comparison; protein_conc_mg_ml column records the concentration achieved before the analytical dilution.
US20240277839A1 | F20 (solubility sample, target>=200 mg/mL then diluted for assay) | 200 | Histidine | 20 | 5.5 |  |  |  |  | Proline | 150 |  | 25 (DLS, room temp handling) | N/A (single time-point solubility assessment) | solubility concentration step (target >=200 mg/mL), diluted to 100 mg/mL for analysis | solubility / concentration-stress screening | Polydispersity index (DLS) | 0.128 | PDI (unitless) | Table 3 (para [0494]-[0498]). Solubility ('solub.') samples were first concentrated to >=200 mg/mL, appearance-tested, then diluted back to 100 mg/mL in the same buffer for DLS/SEC comparison; protein_conc_mg_ml column records the concentration achieved before the analytical dilution.
US20240277839A1 | F20 (solubility sample, target>=200 mg/mL then diluted for assay) | 200 | Histidine | 20 | 5.5 |  |  |  |  | Proline | 150 |  | 25 (DLS, room temp handling) | N/A (single time-point solubility assessment) | solubility concentration step (target >=200 mg/mL), diluted to 100 mg/mL for analysis | solubility / concentration-stress screening | % high molecular weight species (SEC) | 2.3 | % | Table 3 (para [0494]-[0498]). Solubility ('solub.') samples were first concentrated to >=200 mg/mL, appearance-tested, then diluted back to 100 mg/mL in the same buffer for DLS/SEC comparison; protein_conc_mg_ml column records the concentration achieved before the analytical dilution.
US20240277839A1 | F20 (solubility sample, target>=200 mg/mL then diluted for assay) | 200 | Histidine | 20 | 5.5 |  |  |  |  | Proline | 150 |  | 25 (DLS, room temp handling) | N/A (single time-point solubility assessment) | solubility concentration step (target >=200 mg/mL), diluted to 100 mg/mL for analysis | solubility / concentration-stress screening | % main monomer peak (SEC) | 96.9 | % | Table 3 (para [0494]-[0498]). Solubility ('solub.') samples were first concentrated to >=200 mg/mL, appearance-tested, then diluted back to 100 mg/mL in the same buffer for DLS/SEC comparison; protein_conc_mg_ml column records the concentration achieved before the analytical dilution.
US20240277839A1 | F20 (solubility sample, target>=200 mg/mL then diluted for assay) | 200 | Histidine | 20 | 5.5 |  |  |  |  | Proline | 150 |  | 25 (DLS, room temp handling) | N/A (single time-point solubility assessment) | solubility concentration step (target >=200 mg/mL), diluted to 100 mg/mL for analysis | solubility / concentration-stress screening | % low molecular weight species (SEC) | 0.8 | % | Table 3 (para [0494]-[0498]). Solubility ('solub.') samples were first concentrated to >=200 mg/mL, appearance-tested, then diluted back to 100 mg/mL in the same buffer for DLS/SEC comparison; protein_conc_mg_ml column records the concentration achieved before the analytical dilution.
US20240277839A1 | F21 (control, 100 mg/mL) | 100 | Histidine | 20 | 5.5 |  |  |  |  | Arginine | 150 |  | 25 (DLS, room temp handling) | N/A (single time-point solubility assessment) | control (concentrated to 100 mg/mL only) | solubility / concentration-stress screening | Z-average diameter (DLS) | 15.96 | nm | Table 3 (para [0494]-[0498]). Solubility ('solub.') samples were first concentrated to >=200 mg/mL, appearance-tested, then diluted back to 100 mg/mL in the same buffer for DLS/SEC comparison; protein_conc_mg_ml column records the concentration achieved before the analytical dilution.
US20240277839A1 | F21 (control, 100 mg/mL) | 100 | Histidine | 20 | 5.5 |  |  |  |  | Arginine | 150 |  | 25 (DLS, room temp handling) | N/A (single time-point solubility assessment) | control (concentrated to 100 mg/mL only) | solubility / concentration-stress screening | Polydispersity index (DLS) | 0.046 | PDI (unitless) | Table 3 (para [0494]-[0498]). Solubility ('solub.') samples were first concentrated to >=200 mg/mL, appearance-tested, then diluted back to 100 mg/mL in the same buffer for DLS/SEC comparison; protein_conc_mg_ml column records the concentration achieved before the analytical dilution.
US20240277839A1 | F21 (control, 100 mg/mL) | 100 | Histidine | 20 | 5.5 |  |  |  |  | Arginine | 150 |  | 25 (DLS, room temp handling) | N/A (single time-point solubility assessment) | control (concentrated to 100 mg/mL only) | solubility / concentration-stress screening | % high molecular weight species (SEC) | 1.3 | % | Table 3 (para [0494]-[0498]). Solubility ('solub.') samples were first concentrated to >=200 mg/mL, appearance-tested, then diluted back to 100 mg/mL in the same buffer for DLS/SEC comparison; protein_conc_mg_ml column records the concentration achieved before the analytical dilution.
US20240277839A1 | F21 (control, 100 mg/mL) | 100 | Histidine | 20 | 5.5 |  |  |  |  | Arginine | 150 |  | 25 (DLS, room temp handling) | N/A (single time-point solubility assessment) | control (concentrated to 100 mg/mL only) | solubility / concentration-stress screening | % main monomer peak (SEC) | 98 | % | Table 3 (para [0494]-[0498]). Solubility ('solub.') samples were first concentrated to >=200 mg/mL, appearance-tested, then diluted back to 100 mg/mL in the same buffer for DLS/SEC comparison; protein_conc_mg_ml column records the concentration achieved before the analytical dilution.
US20240277839A1 | F21 (control, 100 mg/mL) | 100 | Histidine | 20 | 5.5 |  |  |  |  | Arginine | 150 |  | 25 (DLS, room temp handling) | N/A (single time-point solubility assessment) | control (concentrated to 100 mg/mL only) | solubility / concentration-stress screening | % low molecular weight species (SEC) | 0.8 | % | Table 3 (para [0494]-[0498]). Solubility ('solub.') samples were first concentrated to >=200 mg/mL, appearance-tested, then diluted back to 100 mg/mL in the same buffer for DLS/SEC comparison; protein_conc_mg_ml column records the concentration achieved before the analytical dilution.
US20240277839A1 | F21 (solubility sample, target>=200 mg/mL then diluted for assay) | 200 | Histidine | 20 | 5.5 |  |  |  |  | Arginine | 150 |  | 25 (DLS, room temp handling) | N/A (single time-point solubility assessment) | solubility concentration step (target >=200 mg/mL), diluted to 100 mg/mL for analysis | solubility / concentration-stress screening | Z-average diameter (DLS) | 15.88 | nm | Table 3 (para [0494]-[0498]). Solubility ('solub.') samples were first concentrated to >=200 mg/mL, appearance-tested, then diluted back to 100 mg/mL in the same buffer for DLS/SEC comparison; protein_conc_mg_ml column records the concentration achieved before the analytical dilution.
US20240277839A1 | F21 (solubility sample, target>=200 mg/mL then diluted for assay) | 200 | Histidine | 20 | 5.5 |  |  |  |  | Arginine | 150 |  | 25 (DLS, room temp handling) | N/A (single time-point solubility assessment) | solubility concentration step (target >=200 mg/mL), diluted to 100 mg/mL for analysis | solubility / concentration-stress screening | Polydispersity index (DLS) | 0.042 | PDI (unitless) | Table 3 (para [0494]-[0498]). Solubility ('solub.') samples were first concentrated to >=200 mg/mL, appearance-tested, then diluted back to 100 mg/mL in the same buffer for DLS/SEC comparison; protein_conc_mg_ml column records the concentration achieved before the analytical dilution.
US20240277839A1 | F21 (solubility sample, target>=200 mg/mL then diluted for assay) | 200 | Histidine | 20 | 5.5 |  |  |  |  | Arginine | 150 |  | 25 (DLS, room temp handling) | N/A (single time-point solubility assessment) | solubility concentration step (target >=200 mg/mL), diluted to 100 mg/mL for analysis | solubility / concentration-stress screening | % high molecular weight species (SEC) | 1.7 | % | Table 3 (para [0494]-[0498]). Solubility ('solub.') samples were first concentrated to >=200 mg/mL, appearance-tested, then diluted back to 100 mg/mL in the same buffer for DLS/SEC comparison; protein_conc_mg_ml column records the concentration achieved before the analytical dilution.
US20240277839A1 | F21 (solubility sample, target>=200 mg/mL then diluted for assay) | 200 | Histidine | 20 | 5.5 |  |  |  |  | Arginine | 150 |  | 25 (DLS, room temp handling) | N/A (single time-point solubility assessment) | solubility concentration step (target >=200 mg/mL), diluted to 100 mg/mL for analysis | solubility / concentration-stress screening | % main monomer peak (SEC) | 97.5 | % | Table 3 (para [0494]-[0498]). Solubility ('solub.') samples were first concentrated to >=200 mg/mL, appearance-tested, then diluted back to 100 mg/mL in the same buffer for DLS/SEC comparison; protein_conc_mg_ml column records the concentration achieved before the analytical dilution.
US20240277839A1 | F21 (solubility sample, target>=200 mg/mL then diluted for assay) | 200 | Histidine | 20 | 5.5 |  |  |  |  | Arginine | 150 |  | 25 (DLS, room temp handling) | N/A (single time-point solubility assessment) | solubility concentration step (target >=200 mg/mL), diluted to 100 mg/mL for analysis | solubility / concentration-stress screening | % low molecular weight species (SEC) | 0.8 | % | Table 3 (para [0494]-[0498]). Solubility ('solub.') samples were first concentrated to >=200 mg/mL, appearance-tested, then diluted back to 100 mg/mL in the same buffer for DLS/SEC comparison; protein_conc_mg_ml column records the concentration achieved before the analytical dilution.
US20240277839A1 | F23 (control, 100 mg/mL) | 100 | Histidine | 20 | 5.5 | [6 empty] | 150 mM Glutamate(2nd buffer as excipient) | 25 (DLS, room temp handling) | N/A (single time-point solubility assessment) | control (concentrated to 100 mg/mL only) | solubility / concentration-stress screening | Z-average diameter (DLS) | 19.05 | nm | Table 3 (para [0494]-[0498]). Solubility ('solub.') samples were first concentrated to >=200 mg/mL, appearance-tested, then diluted back to 100 mg/mL in the same buffer for DLS/SEC comparison; protein_conc_mg_ml column records the concentration achieved before the analytical dilution.
US20240277839A1 | F23 (control, 100 mg/mL) | 100 | Histidine | 20 | 5.5 | [6 empty] | 150 mM Glutamate(2nd buffer as excipient) | 25 (DLS, room temp handling) | N/A (single time-point solubility assessment) | control (concentrated to 100 mg/mL only) | solubility / concentration-stress screening | Polydispersity index (DLS) | 0.069 | PDI (unitless) | Table 3 (para [0494]-[0498]). Solubility ('solub.') samples were first concentrated to >=200 mg/mL, appearance-tested, then diluted back to 100 mg/mL in the same buffer for DLS/SEC comparison; protein_conc_mg_ml column records the concentration achieved before the analytical dilution.
US20240277839A1 | F23 (control, 100 mg/mL) | 100 | Histidine | 20 | 5.5 | [6 empty] | 150 mM Glutamate(2nd buffer as excipient) | 25 (DLS, room temp handling) | N/A (single time-point solubility assessment) | control (concentrated to 100 mg/mL only) | solubility / concentration-stress screening | % high molecular weight species (SEC) | 1.4 | % | Table 3 (para [0494]-[0498]). Solubility ('solub.') samples were first concentrated to >=200 mg/mL, appearance-tested, then diluted back to 100 mg/mL in the same buffer for DLS/SEC comparison; protein_conc_mg_ml column records the concentration achieved before the analytical dilution.
US20240277839A1 | F23 (control, 100 mg/mL) | 100 | Histidine | 20 | 5.5 | [6 empty] | 150 mM Glutamate(2nd buffer as excipient) | 25 (DLS, room temp handling) | N/A (single time-point solubility assessment) | control (concentrated to 100 mg/mL only) | solubility / concentration-stress screening | % main monomer peak (SEC) | 97.8 | % | Table 3 (para [0494]-[0498]). Solubility ('solub.') samples were first concentrated to >=200 mg/mL, appearance-tested, then diluted back to 100 mg/mL in the same buffer for DLS/SEC comparison; protein_conc_mg_ml column records the concentration achieved before the analytical dilution.
US20240277839A1 | F23 (control, 100 mg/mL) | 100 | Histidine | 20 | 5.5 | [6 empty] | 150 mM Glutamate(2nd buffer as excipient) | 25 (DLS, room temp handling) | N/A (single time-point solubility assessment) | control (concentrated to 100 mg/mL only) | solubility / concentration-stress screening | % low molecular weight species (SEC) | 0.7 | % | Table 3 (para [0494]-[0498]). Solubility ('solub.') samples were first concentrated to >=200 mg/mL, appearance-tested, then diluted back to 100 mg/mL in the same buffer for DLS/SEC comparison; protein_conc_mg_ml column records the concentration achieved before the analytical dilution.
US20240277839A1 | F23 (solubility sample, target>=200 mg/mL then diluted for assay) | 200 | Histidine | 20 | 5.5 | [6 empty] | 150 mM Glutamate(2nd buffer as excipient) | 25 (DLS, room temp handling) | N/A (single time-point solubility assessment) | solubility concentration step (target >=200 mg/mL), diluted to 100 mg/mL for analysis | solubility / concentration-stress screening | Z-average diameter (DLS) | 18.79 | nm | Table 3 (para [0494]-[0498]). Solubility ('solub.') samples were first concentrated to >=200 mg/mL, appearance-tested, then diluted back to 100 mg/mL in the same buffer for DLS/SEC comparison; protein_conc_mg_ml column records the concentration achieved before the analytical dilution.
US20240277839A1 | F23 (solubility sample, target>=200 mg/mL then diluted for assay) | 200 | Histidine | 20 | 5.5 | [6 empty] | 150 mM Glutamate(2nd buffer as excipient) | 25 (DLS, room temp handling) | N/A (single time-point solubility assessment) | solubility concentration step (target >=200 mg/mL), diluted to 100 mg/mL for analysis | solubility / concentration-stress screening | Polydispersity index (DLS) | 0.058 | PDI (unitless) | Table 3 (para [0494]-[0498]). Solubility ('solub.') samples were first concentrated to >=200 mg/mL, appearance-tested, then diluted back to 100 mg/mL in the same buffer for DLS/SEC comparison; protein_conc_mg_ml column records the concentration achieved before the analytical dilution.
US20240277839A1 | F23 (solubility sample, target>=200 mg/mL then diluted for assay) | 200 | Histidine | 20 | 5.5 | [6 empty] | 150 mM Glutamate(2nd buffer as excipient) | 25 (DLS, room temp handling) | N/A (single time-point solubility assessment) | solubility concentration step (target >=200 mg/mL), diluted to 100 mg/mL for analysis | solubility / concentration-stress screening | % high molecular weight species (SEC) | 1.9 | % | Table 3 (para [0494]-[0498]). Solubility ('solub.') samples were first concentrated to >=200 mg/mL, appearance-tested, then diluted back to 100 mg/mL in the same buffer for DLS/SEC comparison; protein_conc_mg_ml column records the concentration achieved before the analytical dilution.
US20240277839A1 | F23 (solubility sample, target>=200 mg/mL then diluted for assay) | 200 | Histidine | 20 | 5.5 | [6 empty] | 150 mM Glutamate(2nd buffer as excipient) | 25 (DLS, room temp handling) | N/A (single time-point solubility assessment) | solubility concentration step (target >=200 mg/mL), diluted to 100 mg/mL for analysis | solubility / concentration-stress screening | % main monomer peak (SEC) | 97.4 | % | Table 3 (para [0494]-[0498]). Solubility ('solub.') samples were first concentrated to >=200 mg/mL, appearance-tested, then diluted back to 100 mg/mL in the same buffer for DLS/SEC comparison; protein_conc_mg_ml column records the concentration achieved before the analytical dilution.
US20240277839A1 | F23 (solubility sample, target>=200 mg/mL then diluted for assay) | 200 | Histidine | 20 | 5.5 | [6 empty] | 150 mM Glutamate(2nd buffer as excipient) | 25 (DLS, room temp handling) | N/A (single time-point solubility assessment) | solubility concentration step (target >=200 mg/mL), diluted to 100 mg/mL for analysis | solubility / concentration-stress screening | % low molecular weight species (SEC) | 0.8 | % | Table 3 (para [0494]-[0498]). Solubility ('solub.') samples were first concentrated to >=200 mg/mL, appearance-tested, then diluted back to 100 mg/mL in the same buffer for DLS/SEC comparison; protein_conc_mg_ml column records the concentration achieved before the analytical dilution.
US20240277839A1 | F24 (control, 100 mg/mL) | 100 | Glutamate | 150 | 5.5 | [7 empty] | 25 (DLS, room temp handling) | N/A (single time-point solubility assessment) | control (concentrated to 100 mg/mL only) | solubility / concentration-stress screening | Z-average diameter (DLS) | 18.85 | nm | Table 3 (para [0494]-[0498]). Solubility ('solub.') samples were first concentrated to >=200 mg/mL, appearance-tested, then diluted back to 100 mg/mL in the same buffer for DLS/SEC comparison; protein_conc_mg_ml column records the concentration achieved before the analytical dilution.
US20240277839A1 | F24 (control, 100 mg/mL) | 100 | Glutamate | 150 | 5.5 | [7 empty] | 25 (DLS, room temp handling) | N/A (single time-point solubility assessment) | control (concentrated to 100 mg/mL only) | solubility / concentration-stress screening | Polydispersity index (DLS) | 0.056 | PDI (unitless) | Table 3 (para [0494]-[0498]). Solubility ('solub.') samples were first concentrated to >=200 mg/mL, appearance-tested, then diluted back to 100 mg/mL in the same buffer for DLS/SEC comparison; protein_conc_mg_ml column records the concentration achieved before the analytical dilution.
US20240277839A1 | F24 (control, 100 mg/mL) | 100 | Glutamate | 150 | 5.5 | [7 empty] | 25 (DLS, room temp handling) | N/A (single time-point solubility assessment) | control (concentrated to 100 mg/mL only) | solubility / concentration-stress screening | % high molecular weight species (SEC) | 1.6 | % | Table 3 (para [0494]-[0498]). Solubility ('solub.') samples were first concentrated to >=200 mg/mL, appearance-tested, then diluted back to 100 mg/mL in the same buffer for DLS/SEC comparison; protein_conc_mg_ml column records the concentration achieved before the analytical dilution.
US20240277839A1 | F24 (control, 100 mg/mL) | 100 | Glutamate | 150 | 5.5 | [7 empty] | 25 (DLS, room temp handling) | N/A (single time-point solubility assessment) | control (concentrated to 100 mg/mL only) | solubility / concentration-stress screening | % main monomer peak (SEC) | 97.6 | % | Table 3 (para [0494]-[0498]). Solubility ('solub.') samples were first concentrated to >=200 mg/mL, appearance-tested, then diluted back to 100 mg/mL in the same buffer for DLS/SEC comparison; protein_conc_mg_ml column records the concentration achieved before the analytical dilution.
US20240277839A1 | F24 (control, 100 mg/mL) | 100 | Glutamate | 150 | 5.5 | [7 empty] | 25 (DLS, room temp handling) | N/A (single time-point solubility assessment) | control (concentrated to 100 mg/mL only) | solubility / concentration-stress screening | % low molecular weight species (SEC) | 0.8 | % | Table 3 (para [0494]-[0498]). Solubility ('solub.') samples were first concentrated to >=200 mg/mL, appearance-tested, then diluted back to 100 mg/mL in the same buffer for DLS/SEC comparison; protein_conc_mg_ml column records the concentration achieved before the analytical dilution.
US20240277839A1 | F24 (solubility sample, target>=200 mg/mL then diluted for assay) | 200 | Glutamate | 150 | 5.5 | [7 empty] | 25 (DLS, room temp handling) | N/A (single time-point solubility assessment) | solubility concentration step (target >=200 mg/mL), diluted to 100 mg/mL for analysis | solubility / concentration-stress screening | Z-average diameter (DLS) | 17.92 | nm | Table 3 (para [0494]-[0498]). Solubility ('solub.') samples were first concentrated to >=200 mg/mL, appearance-tested, then diluted back to 100 mg/mL in the same buffer for DLS/SEC comparison; protein_conc_mg_ml column records the concentration achieved before the analytical dilution.
US20240277839A1 | F24 (solubility sample, target>=200 mg/mL then diluted for assay) | 200 | Glutamate | 150 | 5.5 | [7 empty] | 25 (DLS, room temp handling) | N/A (single time-point solubility assessment) | solubility concentration step (target >=200 mg/mL), diluted to 100 mg/mL for analysis | solubility / concentration-stress screening | Polydispersity index (DLS) | 0.044 | PDI (unitless) | Table 3 (para [0494]-[0498]). Solubility ('solub.') samples were first concentrated to >=200 mg/mL, appearance-tested, then diluted back to 100 mg/mL in the same buffer for DLS/SEC comparison; protein_conc_mg_ml column records the concentration achieved before the analytical dilution.
US20240277839A1 | F24 (solubility sample, target>=200 mg/mL then diluted for assay) | 200 | Glutamate | 150 | 5.5 | [7 empty] | 25 (DLS, room temp handling) | N/A (single time-point solubility assessment) | solubility concentration step (target >=200 mg/mL), diluted to 100 mg/mL for analysis | solubility / concentration-stress screening | % high molecular weight species (SEC) | 2.1 | % | Table 3 (para [0494]-[0498]). Solubility ('solub.') samples were first concentrated to >=200 mg/mL, appearance-tested, then diluted back to 100 mg/mL in the same buffer for DLS/SEC comparison; protein_conc_mg_ml column records the concentration achieved before the analytical dilution.
US20240277839A1 | F24 (solubility sample, target>=200 mg/mL then diluted for assay) | 200 | Glutamate | 150 | 5.5 | [7 empty] | 25 (DLS, room temp handling) | N/A (single time-point solubility assessment) | solubility concentration step (target >=200 mg/mL), diluted to 100 mg/mL for analysis | solubility / concentration-stress screening | % main monomer peak (SEC) | 97.2 | % | Table 3 (para [0494]-[0498]). Solubility ('solub.') samples were first concentrated to >=200 mg/mL, appearance-tested, then diluted back to 100 mg/mL in the same buffer for DLS/SEC comparison; protein_conc_mg_ml column records the concentration achieved before the analytical dilution.
US20240277839A1 | F24 (solubility sample, target>=200 mg/mL then diluted for assay) | 200 | Glutamate | 150 | 5.5 | [7 empty] | 25 (DLS, room temp handling) | N/A (single time-point solubility assessment) | solubility concentration step (target >=200 mg/mL), diluted to 100 mg/mL for analysis | solubility / concentration-stress screening | % low molecular weight species (SEC) | 0.8 | % | Table 3 (para [0494]-[0498]). Solubility ('solub.') samples were first concentrated to >=200 mg/mL, appearance-tested, then diluted back to 100 mg/mL in the same buffer for DLS/SEC comparison; protein_conc_mg_ml column records the concentration achieved before the analytical dilution.
US20240277839A1 | FDOE9 (Design of Experiment) | 100 | Glutamate | 20 | 5 |  |  | PS-80 | 0.05 | Proline | 200 |  | N/A (pre-storage baseline) | 0 (prior to storage) | Design-of-Experiment formulation screening (30-formulation DOE, Table 5) | formulation screening - osmolality | Osmolality | 296 | mOsm/kg | Table 5 / para [0510]. Only 4 of the 30 DOE formulations had osmolality explicitly disclosed; DLS/SEC/CEX/R-CGE/NR-CGE results for the DOE study were reported only as qualitative ANOVA trend statements in the patent text (para [0511]-[0529]), not as a per-formulation numeric table, so are not transcribed as individual data points here.
US20240277839A1 | FDOE15 (Design of Experiment) | 100 | Histidine | 20 | 5.5 |  |  | PS-80 | 0.05 | Arginine | 200 |  | N/A (pre-storage baseline) | 0 (prior to storage) | Design-of-Experiment formulation screening (30-formulation DOE, Table 5) | formulation screening - osmolality | Osmolality | 435 | mOsm/kg | Table 5 / para [0510]. Only 4 of the 30 DOE formulations had osmolality explicitly disclosed; DLS/SEC/CEX/R-CGE/NR-CGE results for the DOE study were reported only as qualitative ANOVA trend statements in the patent text (para [0511]-[0529]), not as a per-formulation numeric table, so are not transcribed as individual data points here.
US20240277839A1 | FDOE19 (Design of Experiment) | 100 | Histidine | 20 | 5.5 |  |  | PS-80 | 0.05 | Proline | 100 |  | N/A (pre-storage baseline) | 0 (prior to storage) | Design-of-Experiment formulation screening (30-formulation DOE, Table 5) | formulation screening - osmolality | Osmolality | 154 | mOsm/kg | Table 5 / para [0510]. Only 4 of the 30 DOE formulations had osmolality explicitly disclosed; DLS/SEC/CEX/R-CGE/NR-CGE results for the DOE study were reported only as qualitative ANOVA trend statements in the patent text (para [0511]-[0529]), not as a per-formulation numeric table, so are not transcribed as individual data points here.
US20240277839A1 | FDOE25 (Design of Experiment) | 100 | Histidine | 20 | 5.5 |  |  | PS-80 | 0.05 | Arginine | 100 |  | N/A (pre-storage baseline) | 0 (prior to storage) | Design-of-Experiment formulation screening (30-formulation DOE, Table 5) | formulation screening - osmolality | Osmolality | 240 | mOsm/kg | Table 5 / para [0510]. Only 4 of the 30 DOE formulations had osmolality explicitly disclosed; DLS/SEC/CEX/R-CGE/NR-CGE results for the DOE study were reported only as qualitative ANOVA trend statements in the patent text (para [0511]-[0529]), not as a per-formulation numeric table, so are not transcribed as individual data points here.
US20240277839A1 | Purified formulation, no polysorbate 80 (viscosity series) | 73.5 | Histidine | 20 | [5 empty] | Proline + Arginine monohydrochloride | 140 (Proline) + 150 (Arginine-HCl) |  | 20 | N/A (t=0 physicochemical characterization) | tangential flow filtration (TFF) concentration series | formulation characterization - viscosity vs. concentration | Viscosity | 2.2 | mPa*s @ 20 degC | Table 6 (para [0556]-[0557]). pH not explicitly restated for this series in Table 6; same histidine/proline/arginine buffer system as DP Control/DP Test formulations below (nominal pH ~6.1 per Example 7).
US20240277839A1 | Purified formulation, no polysorbate 80 (viscosity series) | 99.3 | Histidine | 20 | [5 empty] | Proline + Arginine monohydrochloride | 140 (Proline) + 150 (Arginine-HCl) |  | 20 | N/A (t=0 physicochemical characterization) | tangential flow filtration (TFF) concentration series | formulation characterization - viscosity vs. concentration | Viscosity | 2.9 | mPa*s @ 20 degC | Table 6 (para [0556]-[0557]). pH not explicitly restated for this series in Table 6; same histidine/proline/arginine buffer system as DP Control/DP Test formulations below (nominal pH ~6.1 per Example 7).
US20240277839A1 | Purified formulation, no polysorbate 80 (viscosity series) | 110.8 | Histidine | 20 | [5 empty] | Proline + Arginine monohydrochloride | 140 (Proline) + 150 (Arginine-HCl) |  | 20 | N/A (t=0 physicochemical characterization) | tangential flow filtration (TFF) concentration series | formulation characterization - viscosity vs. concentration | Viscosity | 3.3 | mPa*s @ 20 degC | Table 6 (para [0556]-[0557]). pH not explicitly restated for this series in Table 6; same histidine/proline/arginine buffer system as DP Control/DP Test formulations below (nominal pH ~6.1 per Example 7).
US20240277839A1 | Purified formulation, no polysorbate 80 (viscosity series) | 139.9 | Histidine | 20 | [5 empty] | Proline + Arginine monohydrochloride | 140 (Proline) + 150 (Arginine-HCl) |  | 20 | N/A (t=0 physicochemical characterization) | tangential flow filtration (TFF) concentration series | formulation characterization - viscosity vs. concentration | Viscosity | 5 | mPa*s @ 20 degC | Table 6 (para [0556]-[0557]). pH not explicitly restated for this series in Table 6; same histidine/proline/arginine buffer system as DP Control/DP Test formulations below (nominal pH ~6.1 per Example 7).
US20240277839A1 | Purified formulation, no polysorbate 80 (viscosity series) | 154.1 | Histidine | 20 | [5 empty] | Proline + Arginine monohydrochloride | 140 (Proline) + 150 (Arginine-HCl) |  | 20 | N/A (t=0 physicochemical characterization) | tangential flow filtration (TFF) concentration series | formulation characterization - viscosity vs. concentration | Viscosity | 6.7 | mPa*s @ 20 degC | Table 6 (para [0556]-[0557]). pH not explicitly restated for this series in Table 6; same histidine/proline/arginine buffer system as DP Control/DP Test formulations below (nominal pH ~6.1 per Example 7).
US20240277839A1 | Purified formulation, no polysorbate 80 (viscosity series) | 171.8 | Histidine | 20 | [5 empty] | Proline + Arginine monohydrochloride | 140 (Proline) + 150 (Arginine-HCl) |  | 20 | N/A (t=0 physicochemical characterization) | tangential flow filtration (TFF) concentration series | formulation characterization - viscosity vs. concentration | Viscosity | 9.4 | mPa*s @ 20 degC | Table 6 (para [0556]-[0557]). pH not explicitly restated for this series in Table 6; same histidine/proline/arginine buffer system as DP Control/DP Test formulations below (nominal pH ~6.1 per Example 7).
US20240277839A1 | Purified formulation, no polysorbate 80 (viscosity series) | 194.6 | Histidine | 20 | [5 empty] | Proline + Arginine monohydrochloride | 140 (Proline) + 150 (Arginine-HCl) |  | 20 | N/A (t=0 physicochemical characterization) | tangential flow filtration (TFF) concentration series | formulation characterization - viscosity vs. concentration | Viscosity | 13.7 | mPa*s @ 20 degC | Table 6 (para [0556]-[0557]). pH not explicitly restated for this series in Table 6; same histidine/proline/arginine buffer system as DP Control/DP Test formulations below (nominal pH ~6.1 per Example 7).
US20240277839A1 | Purified formulation, no polysorbate 80 (viscosity series) | 215.6 | Histidine | 20 | [5 empty] | Proline + Arginine monohydrochloride | 140 (Proline) + 150 (Arginine-HCl) |  | 20 | N/A (t=0 physicochemical characterization) | tangential flow filtration (TFF) concentration series | formulation characterization - viscosity vs. concentration | Viscosity | 24.1 | mPa*s @ 20 degC | Table 6 (para [0556]-[0557]). pH not explicitly restated for this series in Table 6; same histidine/proline/arginine buffer system as DP Control/DP Test formulations below (nominal pH ~6.1 per Example 7).
US20240277839A1 | DP Control (pre-TFF) | 100 | Histidine | 20 | 6.1 |  |  | Polysorbate 80 | 0.02 | Proline + Arginine monohydrochloride | 140 (Proline) + 150 (Arginine-HCl) |  | 20 | N/A (t=0 physicochemical characterization) | tangential flow filtration (TFF) concentration step | formulation characterization - viscosity/density vs. concentration | Viscosity | 3.05 | mPa*s @ 20 degC | Table 6 (para [0556]-[0557]).
US20240277839A1 | DP Control (pre-TFF) | 100 | Histidine | 20 | 6.1 |  |  | Polysorbate 80 | 0.02 | Proline + Arginine monohydrochloride | 140 (Proline) + 150 (Arginine-HCl) |  | 20 | N/A (t=0 physicochemical characterization) | tangential flow filtration (TFF) concentration step | formulation characterization - viscosity/density vs. concentration | Density | 1.04 | g/cm3 @ 20 degC | Table 6 (para [0556]-[0557]).
US20240277839A1 | DP Test | 114.9 | Histidine | 20 | 6.1 |  |  | Polysorbate 80 | 0.02 | Proline + Arginine monohydrochloride | 140 (Proline) + 150 (Arginine-HCl) |  | 20 | N/A (t=0 physicochemical characterization) | tangential flow filtration (TFF) concentration step | formulation characterization - viscosity/density vs. concentration | Viscosity | 3.81 | mPa*s @ 20 degC | Table 6 (para [0556]-[0557]).
US20240277839A1 | DP Test | 114.9 | Histidine | 20 | 6.1 |  |  | Polysorbate 80 | 0.02 | Proline + Arginine monohydrochloride | 140 (Proline) + 150 (Arginine-HCl) |  | 20 | N/A (t=0 physicochemical characterization) | tangential flow filtration (TFF) concentration step | formulation characterization - viscosity/density vs. concentration | Density | 1.04 | g/cm3 @ 20 degC | Table 6 (para [0556]-[0557]).
US20240277839A1 | High Conc. 1 | 148.8 | Histidine | 20 | 6.1 |  |  | Polysorbate 80 | 0.02 | Proline + Arginine monohydrochloride | 140 (Proline) + 150 (Arginine-HCl) |  | 20 | N/A (t=0 physicochemical characterization) | tangential flow filtration (TFF) concentration step | formulation characterization - viscosity/density vs. concentration | Viscosity | 6.63 | mPa*s @ 20 degC | Table 6 (para [0556]-[0557]).
US20240277839A1 | High Conc. 1 | 148.8 | Histidine | 20 | 6.1 |  |  | Polysorbate 80 | 0.02 | Proline + Arginine monohydrochloride | 140 (Proline) + 150 (Arginine-HCl) |  | 20 | N/A (t=0 physicochemical characterization) | tangential flow filtration (TFF) concentration step | formulation characterization - viscosity/density vs. concentration | Density | 1.05 | g/cm3 @ 20 degC | Table 6 (para [0556]-[0557]).
US20240277839A1 | High Conc. 2 | 215.4 | Histidine | 20 | 6.1 |  |  | Polysorbate 80 | 0.02 | Proline + Arginine monohydrochloride | 140 (Proline) + 150 (Arginine-HCl) |  | 20 | N/A (t=0 physicochemical characterization) | tangential flow filtration (TFF) concentration step | formulation characterization - viscosity/density vs. concentration | Viscosity | 26.9 | mPa*s @ 20 degC | Table 6 (para [0556]-[0557]).
US20240277839A1 | High Conc. 2 | 215.4 | Histidine | 20 | 6.1 |  |  | Polysorbate 80 | 0.02 | Proline + Arginine monohydrochloride | 140 (Proline) + 150 (Arginine-HCl) |  | 20 | N/A (t=0 physicochemical characterization) | tangential flow filtration (TFF) concentration step | formulation characterization - viscosity/density vs. concentration | Density | 1.07 | g/cm3 @ 20 degC | Table 6 (para [0556]-[0557]).
US20240277839A1 | DP Control (~100 mg/mL), vial | 100 | Histidine | 20 | 6.1 |  |  | Polysorbate 80 | 0.02 | Proline + Arginine monohydrochloride | 140 (Proline) + 150 (Arginine-HCl) |  | N/A (t=0) | 0 | stability in vial, high-concentration TFF series | thermal stability - SEC purity (multi-concentration) | % main monomer peak (SEC) | 99.2 | % | Table 7 (para [0560]-[0561]).
US20240277839A1 | DP Control (~100 mg/mL), vial | 100 | Histidine | 20 | 6.1 |  |  | Polysorbate 80 | 0.02 | Proline + Arginine monohydrochloride | 140 (Proline) + 150 (Arginine-HCl) |  | N/A (t=0) | 0 | stability in vial, high-concentration TFF series | thermal stability - SEC purity (multi-concentration) | % high molecular weight species (SEC) | 0.6 | % | Table 7 (para [0560]-[0561]).
US20240277839A1 | DP Control (~100 mg/mL), PFS | 100 | Histidine | 20 | 6.1 |  |  | Polysorbate 80 | 0.02 | Proline + Arginine monohydrochloride | 140 (Proline) + 150 (Arginine-HCl) |  | N/A (t=0) | 0 | stability in PFS, high-concentration TFF series | thermal stability - SEC purity (multi-concentration) | % main monomer peak (SEC) | 99.2 | % | Table 7 (para [0560]-[0561]).
US20240277839A1 | DP Control (~100 mg/mL), PFS | 100 | Histidine | 20 | 6.1 |  |  | Polysorbate 80 | 0.02 | Proline + Arginine monohydrochloride | 140 (Proline) + 150 (Arginine-HCl) |  | N/A (t=0) | 0 | stability in PFS, high-concentration TFF series | thermal stability - SEC purity (multi-concentration) | % high molecular weight species (SEC) | 0.6 | % | Table 7 (para [0560]-[0561]).
US20240277839A1 | DP Control (~100 mg/mL), PFS | 100 | Histidine | 20 | 6.1 |  |  | Polysorbate 80 | 0.02 | Proline + Arginine monohydrochloride | 140 (Proline) + 150 (Arginine-HCl) |  | 5 | 5 weeks @ 5C | stability in PFS, high-concentration TFF series | thermal stability - SEC purity (multi-concentration) | % main monomer peak (SEC) | 98.5 | % | Table 7 (para [0560]-[0561]).
US20240277839A1 | DP Control (~100 mg/mL), PFS | 100 | Histidine | 20 | 6.1 |  |  | Polysorbate 80 | 0.02 | Proline + Arginine monohydrochloride | 140 (Proline) + 150 (Arginine-HCl) |  | 5 | 5 weeks @ 5C | stability in PFS, high-concentration TFF series | thermal stability - SEC purity (multi-concentration) | % high molecular weight species (SEC) | 0.9 | % | Table 7 (para [0560]-[0561]).
US20240277839A1 | DP Control (~100 mg/mL), vial | 100 | Histidine | 20 | 6.1 |  |  | Polysorbate 80 | 0.02 | Proline + Arginine monohydrochloride | 140 (Proline) + 150 (Arginine-HCl) |  | 5 | 5 weeks @ 35C | stability in vial, high-concentration TFF series | thermal stability - SEC purity (multi-concentration) | % main monomer peak (SEC) | 97.4 | % | Table 7 (para [0560]-[0561]).
US20240277839A1 | DP Control (~100 mg/mL), vial | 100 | Histidine | 20 | 6.1 |  |  | Polysorbate 80 | 0.02 | Proline + Arginine monohydrochloride | 140 (Proline) + 150 (Arginine-HCl) |  | 5 | 5 weeks @ 35C | stability in vial, high-concentration TFF series | thermal stability - SEC purity (multi-concentration) | % high molecular weight species (SEC) | 1.9 | % | Table 7 (para [0560]-[0561]).
US20240277839A1 | DP Control (~100 mg/mL), PFS | 100 | Histidine | 20 | 6.1 |  |  | Polysorbate 80 | 0.02 | Proline + Arginine monohydrochloride | 140 (Proline) + 150 (Arginine-HCl) |  | 5 | 5 weeks @ 35C | stability in PFS, high-concentration TFF series | thermal stability - SEC purity (multi-concentration) | % main monomer peak (SEC) | 97.5 | % | Table 7 (para [0560]-[0561]).
US20240277839A1 | DP Control (~100 mg/mL), PFS | 100 | Histidine | 20 | 6.1 |  |  | Polysorbate 80 | 0.02 | Proline + Arginine monohydrochloride | 140 (Proline) + 150 (Arginine-HCl) |  | 5 | 5 weeks @ 35C | stability in PFS, high-concentration TFF series | thermal stability - SEC purity (multi-concentration) | % high molecular weight species (SEC) | 1.8 | % | Table 7 (para [0560]-[0561]).
US20240277839A1 | DP Test (~100 mg/mL), vial | 100 | Histidine | 20 | 6.1 |  |  | Polysorbate 80 | 0.02 | Proline + Arginine monohydrochloride | 140 (Proline) + 150 (Arginine-HCl) |  | N/A (t=0) | 0 | stability in vial, high-concentration TFF series | thermal stability - SEC purity (multi-concentration) | % main monomer peak (SEC) | 99.1 | % | Table 7 (para [0560]-[0561]).
US20240277839A1 | DP Test (~100 mg/mL), vial | 100 | Histidine | 20 | 6.1 |  |  | Polysorbate 80 | 0.02 | Proline + Arginine monohydrochloride | 140 (Proline) + 150 (Arginine-HCl) |  | N/A (t=0) | 0 | stability in vial, high-concentration TFF series | thermal stability - SEC purity (multi-concentration) | % high molecular weight species (SEC) | 0.7 | % | Table 7 (para [0560]-[0561]).
US20240277839A1 | DP Test (~100 mg/mL), PFS | 100 | Histidine | 20 | 6.1 |  |  | Polysorbate 80 | 0.02 | Proline + Arginine monohydrochloride | 140 (Proline) + 150 (Arginine-HCl) |  | N/A (t=0) | 0 | stability in PFS, high-concentration TFF series | thermal stability - SEC purity (multi-concentration) | % main monomer peak (SEC) | 99.1 | % | Table 7 (para [0560]-[0561]).
US20240277839A1 | DP Test (~100 mg/mL), PFS | 100 | Histidine | 20 | 6.1 |  |  | Polysorbate 80 | 0.02 | Proline + Arginine monohydrochloride | 140 (Proline) + 150 (Arginine-HCl) |  | N/A (t=0) | 0 | stability in PFS, high-concentration TFF series | thermal stability - SEC purity (multi-concentration) | % high molecular weight species (SEC) | 0.7 | % | Table 7 (para [0560]-[0561]).
US20240277839A1 | DP Test (~100 mg/mL), PFS | 100 | Histidine | 20 | 6.1 |  |  | Polysorbate 80 | 0.02 | Proline + Arginine monohydrochloride | 140 (Proline) + 150 (Arginine-HCl) |  | 5 | 5 weeks @ 5C | stability in PFS, high-concentration TFF series | thermal stability - SEC purity (multi-concentration) | % main monomer peak (SEC) | 98.4 | % | Table 7 (para [0560]-[0561]).
US20240277839A1 | DP Test (~100 mg/mL), PFS | 100 | Histidine | 20 | 6.1 |  |  | Polysorbate 80 | 0.02 | Proline + Arginine monohydrochloride | 140 (Proline) + 150 (Arginine-HCl) |  | 5 | 5 weeks @ 5C | stability in PFS, high-concentration TFF series | thermal stability - SEC purity (multi-concentration) | % high molecular weight species (SEC) | 1 | % | Table 7 (para [0560]-[0561]).
US20240277839A1 | DP Test (~100 mg/mL), vial | 100 | Histidine | 20 | 6.1 |  |  | Polysorbate 80 | 0.02 | Proline + Arginine monohydrochloride | 140 (Proline) + 150 (Arginine-HCl) |  | 5 | 5 weeks @ 35C | stability in vial, high-concentration TFF series | thermal stability - SEC purity (multi-concentration) | % main monomer peak (SEC) | 97.3 | % | Table 7 (para [0560]-[0561]).
US20240277839A1 | DP Test (~100 mg/mL), vial | 100 | Histidine | 20 | 6.1 |  |  | Polysorbate 80 | 0.02 | Proline + Arginine monohydrochloride | 140 (Proline) + 150 (Arginine-HCl) |  | 5 | 5 weeks @ 35C | stability in vial, high-concentration TFF series | thermal stability - SEC purity (multi-concentration) | % high molecular weight species (SEC) | 2.1 | % | Table 7 (para [0560]-[0561]).
US20240277839A1 | DP Test (~100 mg/mL), PFS | 100 | Histidine | 20 | 6.1 |  |  | Polysorbate 80 | 0.02 | Proline + Arginine monohydrochloride | 140 (Proline) + 150 (Arginine-HCl) |  | 5 | 5 weeks @ 35C | stability in PFS, high-concentration TFF series | thermal stability - SEC purity (multi-concentration) | % main monomer peak (SEC) | 97.3 | % | Table 7 (para [0560]-[0561]).
US20240277839A1 | DP Test (~100 mg/mL), PFS | 100 | Histidine | 20 | 6.1 |  |  | Polysorbate 80 | 0.02 | Proline + Arginine monohydrochloride | 140 (Proline) + 150 (Arginine-HCl) |  | 5 | 5 weeks @ 35C | stability in PFS, high-concentration TFF series | thermal stability - SEC purity (multi-concentration) | % high molecular weight species (SEC) | 2.1 | % | Table 7 (para [0560]-[0561]).
US20240277839A1 | DP Test (~150 mg/mL), vial | 150 | Histidine | 20 | 6.1 |  |  | Polysorbate 80 | 0.02 | Proline + Arginine monohydrochloride | 140 (Proline) + 150 (Arginine-HCl) |  | N/A (t=0) | 0 | stability in vial, high-concentration TFF series | thermal stability - SEC purity (multi-concentration) | % main monomer peak (SEC) | 99.1 | % | Table 7 (para [0560]-[0561]).
US20240277839A1 | DP Test (~150 mg/mL), vial | 150 | Histidine | 20 | 6.1 |  |  | Polysorbate 80 | 0.02 | Proline + Arginine monohydrochloride | 140 (Proline) + 150 (Arginine-HCl) |  | N/A (t=0) | 0 | stability in vial, high-concentration TFF series | thermal stability - SEC purity (multi-concentration) | % high molecular weight species (SEC) | 0.8 | % | Table 7 (para [0560]-[0561]).
US20240277839A1 | DP Test (~150 mg/mL), PFS | 150 | Histidine | 20 | 6.1 |  |  | Polysorbate 80 | 0.02 | Proline + Arginine monohydrochloride | 140 (Proline) + 150 (Arginine-HCl) |  | N/A (t=0) | 0 | stability in PFS, high-concentration TFF series | thermal stability - SEC purity (multi-concentration) | % main monomer peak (SEC) | 99 | % | Table 7 (para [0560]-[0561]).
US20240277839A1 | DP Test (~150 mg/mL), PFS | 150 | Histidine | 20 | 6.1 |  |  | Polysorbate 80 | 0.02 | Proline + Arginine monohydrochloride | 140 (Proline) + 150 (Arginine-HCl) |  | N/A (t=0) | 0 | stability in PFS, high-concentration TFF series | thermal stability - SEC purity (multi-concentration) | % high molecular weight species (SEC) | 0.8 | % | Table 7 (para [0560]-[0561]).
US20240277839A1 | DP Test (~150 mg/mL), PFS | 150 | Histidine | 20 | 6.1 |  |  | Polysorbate 80 | 0.02 | Proline + Arginine monohydrochloride | 140 (Proline) + 150 (Arginine-HCl) |  | 5 | 5 weeks @ 5C | stability in PFS, high-concentration TFF series | thermal stability - SEC purity (multi-concentration) | % main monomer peak (SEC) | 98.2 | % | Table 7 (para [0560]-[0561]).
US20240277839A1 | DP Test (~150 mg/mL), PFS | 150 | Histidine | 20 | 6.1 |  |  | Polysorbate 80 | 0.02 | Proline + Arginine monohydrochloride | 140 (Proline) + 150 (Arginine-HCl) |  | 5 | 5 weeks @ 5C | stability in PFS, high-concentration TFF series | thermal stability - SEC purity (multi-concentration) | % high molecular weight species (SEC) | 1.2 | % | Table 7 (para [0560]-[0561]).
US20240277839A1 | DP Test (~150 mg/mL), vial | 150 | Histidine | 20 | 6.1 |  |  | Polysorbate 80 | 0.02 | Proline + Arginine monohydrochloride | 140 (Proline) + 150 (Arginine-HCl) |  | 5 | 5 weeks @ 35C | stability in vial, high-concentration TFF series | thermal stability - SEC purity (multi-concentration) | % main monomer peak (SEC) | 96.8 | % | Table 7 (para [0560]-[0561]).
US20240277839A1 | DP Test (~150 mg/mL), vial | 150 | Histidine | 20 | 6.1 |  |  | Polysorbate 80 | 0.02 | Proline + Arginine monohydrochloride | 140 (Proline) + 150 (Arginine-HCl) |  | 5 | 5 weeks @ 35C | stability in vial, high-concentration TFF series | thermal stability - SEC purity (multi-concentration) | % high molecular weight species (SEC) | 2.5 | % | Table 7 (para [0560]-[0561]).
US20240277839A1 | DP Test (~150 mg/mL), PFS | 150 | Histidine | 20 | 6.1 |  |  | Polysorbate 80 | 0.02 | Proline + Arginine monohydrochloride | 140 (Proline) + 150 (Arginine-HCl) |  | 5 | 5 weeks @ 35C | stability in PFS, high-concentration TFF series | thermal stability - SEC purity (multi-concentration) | % main monomer peak (SEC) | 96.9 | % | Table 7 (para [0560]-[0561]).
US20240277839A1 | DP Test (~150 mg/mL), PFS | 150 | Histidine | 20 | 6.1 |  |  | Polysorbate 80 | 0.02 | Proline + Arginine monohydrochloride | 140 (Proline) + 150 (Arginine-HCl) |  | 5 | 5 weeks @ 35C | stability in PFS, high-concentration TFF series | thermal stability - SEC purity (multi-concentration) | % high molecular weight species (SEC) | 2.5 | % | Table 7 (para [0560]-[0561]).
US20240277839A1 | DP Test (~200 mg/mL), vial | 200 | Histidine | 20 | 6.1 |  |  | Polysorbate 80 | 0.02 | Proline + Arginine monohydrochloride | 140 (Proline) + 150 (Arginine-HCl) |  | N/A (t=0) | 0 | stability in vial, high-concentration TFF series | thermal stability - SEC purity (multi-concentration) | % main monomer peak (SEC) | 98.9 | % | Table 7 (para [0560]-[0561]).
US20240277839A1 | DP Test (~200 mg/mL), vial | 200 | Histidine | 20 | 6.1 |  |  | Polysorbate 80 | 0.02 | Proline + Arginine monohydrochloride | 140 (Proline) + 150 (Arginine-HCl) |  | N/A (t=0) | 0 | stability in vial, high-concentration TFF series | thermal stability - SEC purity (multi-concentration) | % high molecular weight species (SEC) | 1 | % | Table 7 (para [0560]-[0561]).
US20240277839A1 | DP Test (~200 mg/mL), PFS | 200 | Histidine | 20 | 6.1 |  |  | Polysorbate 80 | 0.02 | Proline + Arginine monohydrochloride | 140 (Proline) + 150 (Arginine-HCl) |  | N/A (t=0) | 0 | stability in PFS, high-concentration TFF series | thermal stability - SEC purity (multi-concentration) | % main monomer peak (SEC) | 98.9 | % | Table 7 (para [0560]-[0561]).
US20240277839A1 | DP Test (~200 mg/mL), PFS | 200 | Histidine | 20 | 6.1 |  |  | Polysorbate 80 | 0.02 | Proline + Arginine monohydrochloride | 140 (Proline) + 150 (Arginine-HCl) |  | N/A (t=0) | 0 | stability in PFS, high-concentration TFF series | thermal stability - SEC purity (multi-concentration) | % high molecular weight species (SEC) | 1 | % | Table 7 (para [0560]-[0561]).
US20240277839A1 | DP Test (~200 mg/mL), PFS | 200 | Histidine | 20 | 6.1 |  |  | Polysorbate 80 | 0.02 | Proline + Arginine monohydrochloride | 140 (Proline) + 150 (Arginine-HCl) |  | 5 | 5 weeks @ 5C | stability in PFS, high-concentration TFF series | thermal stability - SEC purity (multi-concentration) | % main monomer peak (SEC) | 97.9 | % | Table 7 (para [0560]-[0561]).
US20240277839A1 | DP Test (~200 mg/mL), PFS | 200 | Histidine | 20 | 6.1 |  |  | Polysorbate 80 | 0.02 | Proline + Arginine monohydrochloride | 140 (Proline) + 150 (Arginine-HCl) |  | 5 | 5 weeks @ 5C | stability in PFS, high-concentration TFF series | thermal stability - SEC purity (multi-concentration) | % high molecular weight species (SEC) | 1.6 | % | Table 7 (para [0560]-[0561]).
US20240277839A1 | DP Test (~200 mg/mL), vial | 200 | Histidine | 20 | 6.1 |  |  | Polysorbate 80 | 0.02 | Proline + Arginine monohydrochloride | 140 (Proline) + 150 (Arginine-HCl) |  | 5 | 5 weeks @ 35C | stability in vial, high-concentration TFF series | thermal stability - SEC purity (multi-concentration) | % main monomer peak (SEC) | 96.1 | % | Table 7 (para [0560]-[0561]).
US20240277839A1 | DP Test (~200 mg/mL), vial | 200 | Histidine | 20 | 6.1 |  |  | Polysorbate 80 | 0.02 | Proline + Arginine monohydrochloride | 140 (Proline) + 150 (Arginine-HCl) |  | 5 | 5 weeks @ 35C | stability in vial, high-concentration TFF series | thermal stability - SEC purity (multi-concentration) | % high molecular weight species (SEC) | 3.3 | % | Table 7 (para [0560]-[0561]).
US20240277839A1 | DP Test (~200 mg/mL), PFS | 200 | Histidine | 20 | 6.1 |  |  | Polysorbate 80 | 0.02 | Proline + Arginine monohydrochloride | 140 (Proline) + 150 (Arginine-HCl) |  | 5 | 5 weeks @ 35C | stability in PFS, high-concentration TFF series | thermal stability - SEC purity (multi-concentration) | % main monomer peak (SEC) | 96.2 | % | Table 7 (para [0560]-[0561]).
US20240277839A1 | DP Test (~200 mg/mL), PFS | 200 | Histidine | 20 | 6.1 |  |  | Polysorbate 80 | 0.02 | Proline + Arginine monohydrochloride | 140 (Proline) + 150 (Arginine-HCl) |  | 5 | 5 weeks @ 35C | stability in PFS, high-concentration TFF series | thermal stability - SEC purity (multi-concentration) | % high molecular weight species (SEC) | 3.2 | % | Table 7 (para [0560]-[0561]).
US20240277839A1 | DP Control (100 mg/mL), vial, 5C+-3C long-term | 100 | Histidine | 20 | 6.1 |  |  | Polysorbate 80 | 0.02 | Proline + Arginine monohydrochloride | 140 (Proline) + 150 (Arginine-HCl) |  | 5 +-3 | 0 months | long-term storage stability, glass vial | long-term stability (ICH-style, vial) | DLS Z-average | 10.2 | nm | Table 8 (para [0562]). NS ('not scheduled') and NT ('not tested') timepoints omitted (no measured value to report).
US20240277839A1 | DP Control (100 mg/mL), vial, 5C+-3C long-term | 100 | Histidine | 20 | 6.1 |  |  | Polysorbate 80 | 0.02 | Proline + Arginine monohydrochloride | 140 (Proline) + 150 (Arginine-HCl) |  | 5 +-3 | 12 months | long-term storage stability, glass vial | long-term stability (ICH-style, vial) | DLS Z-average | 10.3 | nm | Table 8 (para [0562]). NS ('not scheduled') and NT ('not tested') timepoints omitted (no measured value to report).
US20240277839A1 | DP Control (100 mg/mL), vial, 5C+-3C long-term | 100 | Histidine | 20 | 6.1 |  |  | Polysorbate 80 | 0.02 | Proline + Arginine monohydrochloride | 140 (Proline) + 150 (Arginine-HCl) |  | 5 +-3 | 24 months | long-term storage stability, glass vial | long-term stability (ICH-style, vial) | DLS Z-average | 10.3 | nm | Table 8 (para [0562]). NS ('not scheduled') and NT ('not tested') timepoints omitted (no measured value to report).
US20240277839A1 | DP Control (100 mg/mL), vial, 5C+-3C long-term | 100 | Histidine | 20 | 6.1 |  |  | Polysorbate 80 | 0.02 | Proline + Arginine monohydrochloride | 140 (Proline) + 150 (Arginine-HCl) |  | 5 +-3 | 36 months | long-term storage stability, glass vial | long-term stability (ICH-style, vial) | DLS Z-average | 13.9 | nm | Table 8 (para [0562]). NS ('not scheduled') and NT ('not tested') timepoints omitted (no measured value to report).
US20240277839A1 | DP Control (100 mg/mL), vial, 5C+-3C long-term | 100 | Histidine | 20 | 6.1 |  |  | Polysorbate 80 | 0.02 | Proline + Arginine monohydrochloride | 140 (Proline) + 150 (Arginine-HCl) |  | 5 +-3 | 0 months | long-term storage stability, glass vial | long-term stability (ICH-style, vial) | DLS Polydispersity index | 0.044 | PDI (unitless) | Table 8 (para [0562]). NS ('not scheduled') and NT ('not tested') timepoints omitted (no measured value to report).
US20240277839A1 | DP Control (100 mg/mL), vial, 5C+-3C long-term | 100 | Histidine | 20 | 6.1 |  |  | Polysorbate 80 | 0.02 | Proline + Arginine monohydrochloride | 140 (Proline) + 150 (Arginine-HCl) |  | 5 +-3 | 12 months | long-term storage stability, glass vial | long-term stability (ICH-style, vial) | DLS Polydispersity index | 0.043 | PDI (unitless) | Table 8 (para [0562]). NS ('not scheduled') and NT ('not tested') timepoints omitted (no measured value to report).
US20240277839A1 | DP Control (100 mg/mL), vial, 5C+-3C long-term | 100 | Histidine | 20 | 6.1 |  |  | Polysorbate 80 | 0.02 | Proline + Arginine monohydrochloride | 140 (Proline) + 150 (Arginine-HCl) |  | 5 +-3 | 24 months | long-term storage stability, glass vial | long-term stability (ICH-style, vial) | DLS Polydispersity index | 0.042 | PDI (unitless) | Table 8 (para [0562]). NS ('not scheduled') and NT ('not tested') timepoints omitted (no measured value to report).
US20240277839A1 | DP Control (100 mg/mL), vial, 5C+-3C long-term | 100 | Histidine | 20 | 6.1 |  |  | Polysorbate 80 | 0.02 | Proline + Arginine monohydrochloride | 140 (Proline) + 150 (Arginine-HCl) |  | 5 +-3 | 36 months | long-term storage stability, glass vial | long-term stability (ICH-style, vial) | DLS Polydispersity index | 0.199 | PDI (unitless) | Table 8 (para [0562]). NS ('not scheduled') and NT ('not tested') timepoints omitted (no measured value to report).
US20240277839A1 | DP Control (100 mg/mL), vial, 5C+-3C long-term | 100 | Histidine | 20 | 6.1 |  |  | Polysorbate 80 | 0.02 | Proline + Arginine monohydrochloride | 140 (Proline) + 150 (Arginine-HCl) |  | 5 +-3 | 3 months | long-term storage stability, glass vial | long-term stability (ICH-style, vial) | Sub-visible particles >=2 um / container | 3980 | particles/container | Table 8 (para [0562]). NS ('not scheduled') and NT ('not tested') timepoints omitted (no measured value to report).
US20240277839A1 | DP Control (100 mg/mL), vial, 5C+-3C long-term | 100 | Histidine | 20 | 6.1 |  |  | Polysorbate 80 | 0.02 | Proline + Arginine monohydrochloride | 140 (Proline) + 150 (Arginine-HCl) |  | 5 +-3 | 6 months | long-term storage stability, glass vial | long-term stability (ICH-style, vial) | Sub-visible particles >=2 um / container | 7528 | particles/container | Table 8 (para [0562]). NS ('not scheduled') and NT ('not tested') timepoints omitted (no measured value to report).
US20240277839A1 | DP Control (100 mg/mL), vial, 5C+-3C long-term | 100 | Histidine | 20 | 6.1 |  |  | Polysorbate 80 | 0.02 | Proline + Arginine monohydrochloride | 140 (Proline) + 150 (Arginine-HCl) |  | 5 +-3 | 9 months | long-term storage stability, glass vial | long-term stability (ICH-style, vial) | Sub-visible particles >=2 um / container | 27505 | particles/container | Table 8 (para [0562]). NS ('not scheduled') and NT ('not tested') timepoints omitted (no measured value to report).
US20240277839A1 | DP Control (100 mg/mL), vial, 5C+-3C long-term | 100 | Histidine | 20 | 6.1 |  |  | Polysorbate 80 | 0.02 | Proline + Arginine monohydrochloride | 140 (Proline) + 150 (Arginine-HCl) |  | 5 +-3 | 12 months | long-term storage stability, glass vial | long-term stability (ICH-style, vial) | Sub-visible particles >=2 um / container | 9663 | particles/container | Table 8 (para [0562]). NS ('not scheduled') and NT ('not tested') timepoints omitted (no measured value to report).
US20240277839A1 | DP Control (100 mg/mL), vial, 5C+-3C long-term | 100 | Histidine | 20 | 6.1 |  |  | Polysorbate 80 | 0.02 | Proline + Arginine monohydrochloride | 140 (Proline) + 150 (Arginine-HCl) |  | 5 +-3 | 18 months | long-term storage stability, glass vial | long-term stability (ICH-style, vial) | Sub-visible particles >=2 um / container | 3967 | particles/container | Table 8 (para [0562]). NS ('not scheduled') and NT ('not tested') timepoints omitted (no measured value to report).
US20240277839A1 | DP Control (100 mg/mL), vial, 5C+-3C long-term | 100 | Histidine | 20 | 6.1 |  |  | Polysorbate 80 | 0.02 | Proline + Arginine monohydrochloride | 140 (Proline) + 150 (Arginine-HCl) |  | 5 +-3 | 24 months | long-term storage stability, glass vial | long-term stability (ICH-style, vial) | Sub-visible particles >=2 um / container | 602 | particles/container | Table 8 (para [0562]). NS ('not scheduled') and NT ('not tested') timepoints omitted (no measured value to report).
US20240277839A1 | DP Control (100 mg/mL), vial, 5C+-3C long-term | 100 | Histidine | 20 | 6.1 |  |  | Polysorbate 80 | 0.02 | Proline + Arginine monohydrochloride | 140 (Proline) + 150 (Arginine-HCl) |  | 5 +-3 | 36 months | long-term storage stability, glass vial | long-term stability (ICH-style, vial) | Sub-visible particles >=2 um / container | 698 | particles/container | Table 8 (para [0562]). NS ('not scheduled') and NT ('not tested') timepoints omitted (no measured value to report).
US20240277839A1 | DP Control (100 mg/mL), vial, 5C+-3C long-term | 100 | Histidine | 20 | 6.1 |  |  | Polysorbate 80 | 0.02 | Proline + Arginine monohydrochloride | 140 (Proline) + 150 (Arginine-HCl) |  | 5 +-3 | 3 months | long-term storage stability, glass vial | long-term stability (ICH-style, vial) | Sub-visible particles >=5 um / container | 548 | particles/container | Table 8 (para [0562]). NS ('not scheduled') and NT ('not tested') timepoints omitted (no measured value to report).
US20240277839A1 | DP Control (100 mg/mL), vial, 5C+-3C long-term | 100 | Histidine | 20 | 6.1 |  |  | Polysorbate 80 | 0.02 | Proline + Arginine monohydrochloride | 140 (Proline) + 150 (Arginine-HCl) |  | 5 +-3 | 6 months | long-term storage stability, glass vial | long-term stability (ICH-style, vial) | Sub-visible particles >=5 um / container | 2242 | particles/container | Table 8 (para [0562]). NS ('not scheduled') and NT ('not tested') timepoints omitted (no measured value to report).
US20240277839A1 | DP Control (100 mg/mL), vial, 5C+-3C long-term | 100 | Histidine | 20 | 6.1 |  |  | Polysorbate 80 | 0.02 | Proline + Arginine monohydrochloride | 140 (Proline) + 150 (Arginine-HCl) |  | 5 +-3 | 9 months | long-term storage stability, glass vial | long-term stability (ICH-style, vial) | Sub-visible particles >=5 um / container | 7918 | particles/container | Table 8 (para [0562]). NS ('not scheduled') and NT ('not tested') timepoints omitted (no measured value to report).
US20240277839A1 | DP Control (100 mg/mL), vial, 5C+-3C long-term | 100 | Histidine | 20 | 6.1 |  |  | Polysorbate 80 | 0.02 | Proline + Arginine monohydrochloride | 140 (Proline) + 150 (Arginine-HCl) |  | 5 +-3 | 12 months | long-term storage stability, glass vial | long-term stability (ICH-style, vial) | Sub-visible particles >=5 um / container | 3848 | particles/container | Table 8 (para [0562]). NS ('not scheduled') and NT ('not tested') timepoints omitted (no measured value to report).
US20240277839A1 | DP Control (100 mg/mL), vial, 5C+-3C long-term | 100 | Histidine | 20 | 6.1 |  |  | Polysorbate 80 | 0.02 | Proline + Arginine monohydrochloride | 140 (Proline) + 150 (Arginine-HCl) |  | 5 +-3 | 18 months | long-term storage stability, glass vial | long-term stability (ICH-style, vial) | Sub-visible particles >=5 um / container | 923 | particles/container | Table 8 (para [0562]). NS ('not scheduled') and NT ('not tested') timepoints omitted (no measured value to report).
US20240277839A1 | DP Control (100 mg/mL), vial, 5C+-3C long-term | 100 | Histidine | 20 | 6.1 |  |  | Polysorbate 80 | 0.02 | Proline + Arginine monohydrochloride | 140 (Proline) + 150 (Arginine-HCl) |  | 5 +-3 | 24 months | long-term storage stability, glass vial | long-term stability (ICH-style, vial) | Sub-visible particles >=5 um / container | 83 | particles/container | Table 8 (para [0562]). NS ('not scheduled') and NT ('not tested') timepoints omitted (no measured value to report).
US20240277839A1 | DP Control (100 mg/mL), vial, 5C+-3C long-term | 100 | Histidine | 20 | 6.1 |  |  | Polysorbate 80 | 0.02 | Proline + Arginine monohydrochloride | 140 (Proline) + 150 (Arginine-HCl) |  | 5 +-3 | 36 months | long-term storage stability, glass vial | long-term stability (ICH-style, vial) | Sub-visible particles >=5 um / container | 93 | particles/container | Table 8 (para [0562]). NS ('not scheduled') and NT ('not tested') timepoints omitted (no measured value to report).
US20240277839A1 | DP Control (100 mg/mL), vial, 5C+-3C long-term | 100 | Histidine | 20 | 6.1 |  |  | Polysorbate 80 | 0.02 | Proline + Arginine monohydrochloride | 140 (Proline) + 150 (Arginine-HCl) |  | 5 +-3 | 3 months | long-term storage stability, glass vial | long-term stability (ICH-style, vial) | Sub-visible particles >=10 um / container | 68 | particles/container | Table 8 (para [0562]). NS ('not scheduled') and NT ('not tested') timepoints omitted (no measured value to report).
US20240277839A1 | DP Control (100 mg/mL), vial, 5C+-3C long-term | 100 | Histidine | 20 | 6.1 |  |  | Polysorbate 80 | 0.02 | Proline + Arginine monohydrochloride | 140 (Proline) + 150 (Arginine-HCl) |  | 5 +-3 | 6 months | long-term storage stability, glass vial | long-term stability (ICH-style, vial) | Sub-visible particles >=10 um / container | 557 | particles/container | Table 8 (para [0562]). NS ('not scheduled') and NT ('not tested') timepoints omitted (no measured value to report).
US20240277839A1 | DP Control (100 mg/mL), vial, 5C+-3C long-term | 100 | Histidine | 20 | 6.1 |  |  | Polysorbate 80 | 0.02 | Proline + Arginine monohydrochloride | 140 (Proline) + 150 (Arginine-HCl) |  | 5 +-3 | 9 months | long-term storage stability, glass vial | long-term stability (ICH-style, vial) | Sub-visible particles >=10 um / container | 1438 | particles/container | Table 8 (para [0562]). NS ('not scheduled') and NT ('not tested') timepoints omitted (no measured value to report).
US20240277839A1 | DP Control (100 mg/mL), vial, 5C+-3C long-term | 100 | Histidine | 20 | 6.1 |  |  | Polysorbate 80 | 0.02 | Proline + Arginine monohydrochloride | 140 (Proline) + 150 (Arginine-HCl) |  | 5 +-3 | 12 months | long-term storage stability, glass vial | long-term stability (ICH-style, vial) | Sub-visible particles >=10 um / container | 1215 | particles/container | Table 8 (para [0562]). NS ('not scheduled') and NT ('not tested') timepoints omitted (no measured value to report).
US20240277839A1 | DP Control (100 mg/mL), vial, 5C+-3C long-term | 100 | Histidine | 20 | 6.1 |  |  | Polysorbate 80 | 0.02 | Proline + Arginine monohydrochloride | 140 (Proline) + 150 (Arginine-HCl) |  | 5 +-3 | 18 months | long-term storage stability, glass vial | long-term stability (ICH-style, vial) | Sub-visible particles >=10 um / container | 170 | particles/container | Table 8 (para [0562]). NS ('not scheduled') and NT ('not tested') timepoints omitted (no measured value to report).
US20240277839A1 | DP Control (100 mg/mL), vial, 5C+-3C long-term | 100 | Histidine | 20 | 6.1 |  |  | Polysorbate 80 | 0.02 | Proline + Arginine monohydrochloride | 140 (Proline) + 150 (Arginine-HCl) |  | 5 +-3 | 24 months | long-term storage stability, glass vial | long-term stability (ICH-style, vial) | Sub-visible particles >=10 um / container | 5 | particles/container | Table 8 (para [0562]). NS ('not scheduled') and NT ('not tested') timepoints omitted (no measured value to report).
US20240277839A1 | DP Control (100 mg/mL), vial, 5C+-3C long-term | 100 | Histidine | 20 | 6.1 |  |  | Polysorbate 80 | 0.02 | Proline + Arginine monohydrochloride | 140 (Proline) + 150 (Arginine-HCl) |  | 5 +-3 | 36 months | long-term storage stability, glass vial | long-term stability (ICH-style, vial) | Sub-visible particles >=10 um / container | 12 | particles/container | Table 8 (para [0562]). NS ('not scheduled') and NT ('not tested') timepoints omitted (no measured value to report).
US20240277839A1 | DP Control (100 mg/mL), vial, 5C+-3C long-term | 100 | Histidine | 20 | 6.1 |  |  | Polysorbate 80 | 0.02 | Proline + Arginine monohydrochloride | 140 (Proline) + 150 (Arginine-HCl) |  | 5 +-3 | 3 months | long-term storage stability, glass vial | long-term stability (ICH-style, vial) | Sub-visible particles >=25 um / container | 2 | particles/container | Table 8 (para [0562]). NS ('not scheduled') and NT ('not tested') timepoints omitted (no measured value to report).
US20240277839A1 | DP Control (100 mg/mL), vial, 5C+-3C long-term | 100 | Histidine | 20 | 6.1 |  |  | Polysorbate 80 | 0.02 | Proline + Arginine monohydrochloride | 140 (Proline) + 150 (Arginine-HCl) |  | 5 +-3 | 6 months | long-term storage stability, glass vial | long-term stability (ICH-style, vial) | Sub-visible particles >=25 um / container | 33 | particles/container | Table 8 (para [0562]). NS ('not scheduled') and NT ('not tested') timepoints omitted (no measured value to report).
US20240277839A1 | DP Control (100 mg/mL), vial, 5C+-3C long-term | 100 | Histidine | 20 | 6.1 |  |  | Polysorbate 80 | 0.02 | Proline + Arginine monohydrochloride | 140 (Proline) + 150 (Arginine-HCl) |  | 5 +-3 | 9 months | long-term storage stability, glass vial | long-term stability (ICH-style, vial) | Sub-visible particles >=25 um / container | 87 | particles/container | Table 8 (para [0562]). NS ('not scheduled') and NT ('not tested') timepoints omitted (no measured value to report).
US20240277839A1 | DP Control (100 mg/mL), vial, 5C+-3C long-term | 100 | Histidine | 20 | 6.1 |  |  | Polysorbate 80 | 0.02 | Proline + Arginine monohydrochloride | 140 (Proline) + 150 (Arginine-HCl) |  | 5 +-3 | 12 months | long-term storage stability, glass vial | long-term stability (ICH-style, vial) | Sub-visible particles >=25 um / container | 93 | particles/container | Table 8 (para [0562]). NS ('not scheduled') and NT ('not tested') timepoints omitted (no measured value to report).
US20240277839A1 | DP Control (100 mg/mL), vial, 5C+-3C long-term | 100 | Histidine | 20 | 6.1 |  |  | Polysorbate 80 | 0.02 | Proline + Arginine monohydrochloride | 140 (Proline) + 150 (Arginine-HCl) |  | 5 +-3 | 18 months | long-term storage stability, glass vial | long-term stability (ICH-style, vial) | Sub-visible particles >=25 um / container | 13 | particles/container | Table 8 (para [0562]). NS ('not scheduled') and NT ('not tested') timepoints omitted (no measured value to report).
US20240277839A1 | DP Control (100 mg/mL), vial, 5C+-3C long-term | 100 | Histidine | 20 | 6.1 |  |  | Polysorbate 80 | 0.02 | Proline + Arginine monohydrochloride | 140 (Proline) + 150 (Arginine-HCl) |  | 5 +-3 | 24 months | long-term storage stability, glass vial | long-term stability (ICH-style, vial) | Sub-visible particles >=25 um / container | 0 | particles/container | Table 8 (para [0562]). NS ('not scheduled') and NT ('not tested') timepoints omitted (no measured value to report).
US20240277839A1 | DP Control (100 mg/mL), vial, 5C+-3C long-term | 100 | Histidine | 20 | 6.1 |  |  | Polysorbate 80 | 0.02 | Proline + Arginine monohydrochloride | 140 (Proline) + 150 (Arginine-HCl) |  | 5 +-3 | 36 months | long-term storage stability, glass vial | long-term stability (ICH-style, vial) | Sub-visible particles >=25 um / container | 0 | particles/container | Table 8 (para [0562]). NS ('not scheduled') and NT ('not tested') timepoints omitted (no measured value to report).
US20240277839A1 | DP Control (100 mg/mL), vial, 5C+-3C long-term | 100 | Histidine | 20 | 6.1 |  |  | Polysorbate 80 | 0.02 | Proline + Arginine monohydrochloride | 140 (Proline) + 150 (Arginine-HCl) |  | 5 +-3 | 0 months | long-term storage stability, glass vial | long-term stability (ICH-style, vial) | pH | 6 | pH units | Table 8 (para [0562]). NS ('not scheduled') and NT ('not tested') timepoints omitted (no measured value to report).
US20240277839A1 | DP Control (100 mg/mL), vial, 5C+-3C long-term | 100 | Histidine | 20 | 6.1 |  |  | Polysorbate 80 | 0.02 | Proline + Arginine monohydrochloride | 140 (Proline) + 150 (Arginine-HCl) |  | 5 +-3 | 3 months | long-term storage stability, glass vial | long-term stability (ICH-style, vial) | pH | 5.9 | pH units | Table 8 (para [0562]). NS ('not scheduled') and NT ('not tested') timepoints omitted (no measured value to report).
US20240277839A1 | DP Control (100 mg/mL), vial, 5C+-3C long-term | 100 | Histidine | 20 | 6.1 |  |  | Polysorbate 80 | 0.02 | Proline + Arginine monohydrochloride | 140 (Proline) + 150 (Arginine-HCl) |  | 5 +-3 | 6 months | long-term storage stability, glass vial | long-term stability (ICH-style, vial) | pH | 6 | pH units | Table 8 (para [0562]). NS ('not scheduled') and NT ('not tested') timepoints omitted (no measured value to report).
US20240277839A1 | DP Control (100 mg/mL), vial, 5C+-3C long-term | 100 | Histidine | 20 | 6.1 |  |  | Polysorbate 80 | 0.02 | Proline + Arginine monohydrochloride | 140 (Proline) + 150 (Arginine-HCl) |  | 5 +-3 | 9 months | long-term storage stability, glass vial | long-term stability (ICH-style, vial) | pH | 6 | pH units | Table 8 (para [0562]). NS ('not scheduled') and NT ('not tested') timepoints omitted (no measured value to report).
US20240277839A1 | DP Control (100 mg/mL), vial, 5C+-3C long-term | 100 | Histidine | 20 | 6.1 |  |  | Polysorbate 80 | 0.02 | Proline + Arginine monohydrochloride | 140 (Proline) + 150 (Arginine-HCl) |  | 5 +-3 | 12 months | long-term storage stability, glass vial | long-term stability (ICH-style, vial) | pH | 6 | pH units | Table 8 (para [0562]). NS ('not scheduled') and NT ('not tested') timepoints omitted (no measured value to report).
US20240277839A1 | DP Control (100 mg/mL), vial, 5C+-3C long-term | 100 | Histidine | 20 | 6.1 |  |  | Polysorbate 80 | 0.02 | Proline + Arginine monohydrochloride | 140 (Proline) + 150 (Arginine-HCl) |  | 5 +-3 | 18 months | long-term storage stability, glass vial | long-term stability (ICH-style, vial) | pH | 6 | pH units | Table 8 (para [0562]). NS ('not scheduled') and NT ('not tested') timepoints omitted (no measured value to report).
US20240277839A1 | DP Control (100 mg/mL), vial, 5C+-3C long-term | 100 | Histidine | 20 | 6.1 |  |  | Polysorbate 80 | 0.02 | Proline + Arginine monohydrochloride | 140 (Proline) + 150 (Arginine-HCl) |  | 5 +-3 | 24 months | long-term storage stability, glass vial | long-term stability (ICH-style, vial) | pH | 6 | pH units | Table 8 (para [0562]). NS ('not scheduled') and NT ('not tested') timepoints omitted (no measured value to report).
US20240277839A1 | DP Control (100 mg/mL), vial, 5C+-3C long-term | 100 | Histidine | 20 | 6.1 |  |  | Polysorbate 80 | 0.02 | Proline + Arginine monohydrochloride | 140 (Proline) + 150 (Arginine-HCl) |  | 5 +-3 | 36 months | long-term storage stability, glass vial | long-term stability (ICH-style, vial) | pH | 6 | pH units | Table 8 (para [0562]). NS ('not scheduled') and NT ('not tested') timepoints omitted (no measured value to report).
US20240277839A1 | DP Control (100 mg/mL), vial, 5C+-3C long-term | 100 | Histidine | 20 | 6.1 |  |  | Polysorbate 80 | 0.02 | Proline + Arginine monohydrochloride | 140 (Proline) + 150 (Arginine-HCl) |  | 5 +-3 | 0 months | long-term storage stability, glass vial | long-term stability (ICH-style, vial) | Total protein concentration | 100 | mg/mL | Table 8 (para [0562]). NS ('not scheduled') and NT ('not tested') timepoints omitted (no measured value to report).
US20240277839A1 | DP Control (100 mg/mL), vial, 5C+-3C long-term | 100 | Histidine | 20 | 6.1 |  |  | Polysorbate 80 | 0.02 | Proline + Arginine monohydrochloride | 140 (Proline) + 150 (Arginine-HCl) |  | 5 +-3 | 3 months | long-term storage stability, glass vial | long-term stability (ICH-style, vial) | Total protein concentration | 98 | mg/mL | Table 8 (para [0562]). NS ('not scheduled') and NT ('not tested') timepoints omitted (no measured value to report).
US20240277839A1 | DP Control (100 mg/mL), vial, 5C+-3C long-term | 100 | Histidine | 20 | 6.1 |  |  | Polysorbate 80 | 0.02 | Proline + Arginine monohydrochloride | 140 (Proline) + 150 (Arginine-HCl) |  | 5 +-3 | 6 months | long-term storage stability, glass vial | long-term stability (ICH-style, vial) | Total protein concentration | 99 | mg/mL | Table 8 (para [0562]). NS ('not scheduled') and NT ('not tested') timepoints omitted (no measured value to report).
US20240277839A1 | DP Control (100 mg/mL), vial, 5C+-3C long-term | 100 | Histidine | 20 | 6.1 |  |  | Polysorbate 80 | 0.02 | Proline + Arginine monohydrochloride | 140 (Proline) + 150 (Arginine-HCl) |  | 5 +-3 | 9 months | long-term storage stability, glass vial | long-term stability (ICH-style, vial) | Total protein concentration | 99 | mg/mL | Table 8 (para [0562]). NS ('not scheduled') and NT ('not tested') timepoints omitted (no measured value to report).
US20240277839A1 | DP Control (100 mg/mL), vial, 5C+-3C long-term | 100 | Histidine | 20 | 6.1 |  |  | Polysorbate 80 | 0.02 | Proline + Arginine monohydrochloride | 140 (Proline) + 150 (Arginine-HCl) |  | 5 +-3 | 12 months | long-term storage stability, glass vial | long-term stability (ICH-style, vial) | Total protein concentration | 97 | mg/mL | Table 8 (para [0562]). NS ('not scheduled') and NT ('not tested') timepoints omitted (no measured value to report).
US20240277839A1 | DP Control (100 mg/mL), vial, 5C+-3C long-term | 100 | Histidine | 20 | 6.1 |  |  | Polysorbate 80 | 0.02 | Proline + Arginine monohydrochloride | 140 (Proline) + 150 (Arginine-HCl) |  | 5 +-3 | 18 months | long-term storage stability, glass vial | long-term stability (ICH-style, vial) | Total protein concentration | 99 | mg/mL | Table 8 (para [0562]). NS ('not scheduled') and NT ('not tested') timepoints omitted (no measured value to report).
US20240277839A1 | DP Control (100 mg/mL), vial, 5C+-3C long-term | 100 | Histidine | 20 | 6.1 |  |  | Polysorbate 80 | 0.02 | Proline + Arginine monohydrochloride | 140 (Proline) + 150 (Arginine-HCl) |  | 5 +-3 | 24 months | long-term storage stability, glass vial | long-term stability (ICH-style, vial) | Total protein concentration | 99 | mg/mL | Table 8 (para [0562]). NS ('not scheduled') and NT ('not tested') timepoints omitted (no measured value to report).
US20240277839A1 | DP Control (100 mg/mL), vial, 5C+-3C long-term | 100 | Histidine | 20 | 6.1 |  |  | Polysorbate 80 | 0.02 | Proline + Arginine monohydrochloride | 140 (Proline) + 150 (Arginine-HCl) |  | 5 +-3 | 36 months | long-term storage stability, glass vial | long-term stability (ICH-style, vial) | Total protein concentration | 99 | mg/mL | Table 8 (para [0562]). NS ('not scheduled') and NT ('not tested') timepoints omitted (no measured value to report).
US20240277839A1 | DP Control (100 mg/mL), vial, 5C+-3C long-term | 100 | Histidine | 20 | 6.1 |  |  | Polysorbate 80 | 0.02 | Proline + Arginine monohydrochloride | 140 (Proline) + 150 (Arginine-HCl) |  | 5 +-3 | 0 months | long-term storage stability, glass vial | long-term stability (ICH-style, vial) | % high molecular weight species (SE-HPLC) | 1.1 | % | Table 8 (para [0562]). NS ('not scheduled') and NT ('not tested') timepoints omitted (no measured value to report).
US20240277839A1 | DP Control (100 mg/mL), vial, 5C+-3C long-term | 100 | Histidine | 20 | 6.1 |  |  | Polysorbate 80 | 0.02 | Proline + Arginine monohydrochloride | 140 (Proline) + 150 (Arginine-HCl) |  | 5 +-3 | 3 months | long-term storage stability, glass vial | long-term stability (ICH-style, vial) | % high molecular weight species (SE-HPLC) | 1.2 | % | Table 8 (para [0562]). NS ('not scheduled') and NT ('not tested') timepoints omitted (no measured value to report).
US20240277839A1 | DP Control (100 mg/mL), vial, 5C+-3C long-term | 100 | Histidine | 20 | 6.1 |  |  | Polysorbate 80 | 0.02 | Proline + Arginine monohydrochloride | 140 (Proline) + 150 (Arginine-HCl) |  | 5 +-3 | 6 months | long-term storage stability, glass vial | long-term stability (ICH-style, vial) | % high molecular weight species (SE-HPLC) | 1.3 | % | Table 8 (para [0562]). NS ('not scheduled') and NT ('not tested') timepoints omitted (no measured value to report).
US20240277839A1 | DP Control (100 mg/mL), vial, 5C+-3C long-term | 100 | Histidine | 20 | 6.1 |  |  | Polysorbate 80 | 0.02 | Proline + Arginine monohydrochloride | 140 (Proline) + 150 (Arginine-HCl) |  | 5 +-3 | 9 months | long-term storage stability, glass vial | long-term stability (ICH-style, vial) | % high molecular weight species (SE-HPLC) | 1.4 | % | Table 8 (para [0562]). NS ('not scheduled') and NT ('not tested') timepoints omitted (no measured value to report).
US20240277839A1 | DP Control (100 mg/mL), vial, 5C+-3C long-term | 100 | Histidine | 20 | 6.1 |  |  | Polysorbate 80 | 0.02 | Proline + Arginine monohydrochloride | 140 (Proline) + 150 (Arginine-HCl) |  | 5 +-3 | 12 months | long-term storage stability, glass vial | long-term stability (ICH-style, vial) | % high molecular weight species (SE-HPLC) | 1.6 | % | Table 8 (para [0562]). NS ('not scheduled') and NT ('not tested') timepoints omitted (no measured value to report).
US20240277839A1 | DP Control (100 mg/mL), vial, 5C+-3C long-term | 100 | Histidine | 20 | 6.1 |  |  | Polysorbate 80 | 0.02 | Proline + Arginine monohydrochloride | 140 (Proline) + 150 (Arginine-HCl) |  | 5 +-3 | 18 months | long-term storage stability, glass vial | long-term stability (ICH-style, vial) | % high molecular weight species (SE-HPLC) | 1.6 | % | Table 8 (para [0562]). NS ('not scheduled') and NT ('not tested') timepoints omitted (no measured value to report).
US20240277839A1 | DP Control (100 mg/mL), vial, 5C+-3C long-term | 100 | Histidine | 20 | 6.1 |  |  | Polysorbate 80 | 0.02 | Proline + Arginine monohydrochloride | 140 (Proline) + 150 (Arginine-HCl) |  | 5 +-3 | 24 months | long-term storage stability, glass vial | long-term stability (ICH-style, vial) | % high molecular weight species (SE-HPLC) | 1.7 | % | Table 8 (para [0562]). NS ('not scheduled') and NT ('not tested') timepoints omitted (no measured value to report).
US20240277839A1 | DP Control (100 mg/mL), vial, 5C+-3C long-term | 100 | Histidine | 20 | 6.1 |  |  | Polysorbate 80 | 0.02 | Proline + Arginine monohydrochloride | 140 (Proline) + 150 (Arginine-HCl) |  | 5 +-3 | 36 months | long-term storage stability, glass vial | long-term stability (ICH-style, vial) | % high molecular weight species (SE-HPLC) | 1.7 | % | Table 8 (para [0562]). NS ('not scheduled') and NT ('not tested') timepoints omitted (no measured value to report).
US20240277839A1 | DP Control (100 mg/mL), vial, 5C+-3C long-term | 100 | Histidine | 20 | 6.1 |  |  | Polysorbate 80 | 0.02 | Proline + Arginine monohydrochloride | 140 (Proline) + 150 (Arginine-HCl) |  | 5 +-3 | 0 months | long-term storage stability, glass vial | long-term stability (ICH-style, vial) | % monomer (SE-HPLC) | 98.5 | % | Table 8 (para [0562]). NS ('not scheduled') and NT ('not tested') timepoints omitted (no measured value to report).
US20240277839A1 | DP Control (100 mg/mL), vial, 5C+-3C long-term | 100 | Histidine | 20 | 6.1 |  |  | Polysorbate 80 | 0.02 | Proline + Arginine monohydrochloride | 140 (Proline) + 150 (Arginine-HCl) |  | 5 +-3 | 3 months | long-term storage stability, glass vial | long-term stability (ICH-style, vial) | % monomer (SE-HPLC) | 98.3 | % | Table 8 (para [0562]). NS ('not scheduled') and NT ('not tested') timepoints omitted (no measured value to report).
US20240277839A1 | DP Control (100 mg/mL), vial, 5C+-3C long-term | 100 | Histidine | 20 | 6.1 |  |  | Polysorbate 80 | 0.02 | Proline + Arginine monohydrochloride | 140 (Proline) + 150 (Arginine-HCl) |  | 5 +-3 | 6 months | long-term storage stability, glass vial | long-term stability (ICH-style, vial) | % monomer (SE-HPLC) | 98.3 | % | Table 8 (para [0562]). NS ('not scheduled') and NT ('not tested') timepoints omitted (no measured value to report).
US20240277839A1 | DP Control (100 mg/mL), vial, 5C+-3C long-term | 100 | Histidine | 20 | 6.1 |  |  | Polysorbate 80 | 0.02 | Proline + Arginine monohydrochloride | 140 (Proline) + 150 (Arginine-HCl) |  | 5 +-3 | 9 months | long-term storage stability, glass vial | long-term stability (ICH-style, vial) | % monomer (SE-HPLC) | 98.2 | % | Table 8 (para [0562]). NS ('not scheduled') and NT ('not tested') timepoints omitted (no measured value to report).
US20240277839A1 | DP Control (100 mg/mL), vial, 5C+-3C long-term | 100 | Histidine | 20 | 6.1 |  |  | Polysorbate 80 | 0.02 | Proline + Arginine monohydrochloride | 140 (Proline) + 150 (Arginine-HCl) |  | 5 +-3 | 12 months | long-term storage stability, glass vial | long-term stability (ICH-style, vial) | % monomer (SE-HPLC) | 98.1 | % | Table 8 (para [0562]). NS ('not scheduled') and NT ('not tested') timepoints omitted (no measured value to report).
US20240277839A1 | DP Control (100 mg/mL), vial, 5C+-3C long-term | 100 | Histidine | 20 | 6.1 |  |  | Polysorbate 80 | 0.02 | Proline + Arginine monohydrochloride | 140 (Proline) + 150 (Arginine-HCl) |  | 5 +-3 | 18 months | long-term storage stability, glass vial | long-term stability (ICH-style, vial) | % monomer (SE-HPLC) | 98.1 | % | Table 8 (para [0562]). NS ('not scheduled') and NT ('not tested') timepoints omitted (no measured value to report).
US20240277839A1 | DP Control (100 mg/mL), vial, 5C+-3C long-term | 100 | Histidine | 20 | 6.1 |  |  | Polysorbate 80 | 0.02 | Proline + Arginine monohydrochloride | 140 (Proline) + 150 (Arginine-HCl) |  | 5 +-3 | 24 months | long-term storage stability, glass vial | long-term stability (ICH-style, vial) | % monomer (SE-HPLC) | 98 | % | Table 8 (para [0562]). NS ('not scheduled') and NT ('not tested') timepoints omitted (no measured value to report).
US20240277839A1 | DP Control (100 mg/mL), vial, 5C+-3C long-term | 100 | Histidine | 20 | 6.1 |  |  | Polysorbate 80 | 0.02 | Proline + Arginine monohydrochloride | 140 (Proline) + 150 (Arginine-HCl) |  | 5 +-3 | 36 months | long-term storage stability, glass vial | long-term stability (ICH-style, vial) | % monomer (SE-HPLC) | 98 | % | Table 8 (para [0562]). NS ('not scheduled') and NT ('not tested') timepoints omitted (no measured value to report).
US20240277839A1 | DP Control (100 mg/mL), vial, 5C+-3C long-term | 100 | Histidine | 20 | 6.1 |  |  | Polysorbate 80 | 0.02 | Proline + Arginine monohydrochloride | 140 (Proline) + 150 (Arginine-HCl) |  | 5 +-3 | 0 months | long-term storage stability, glass vial | long-term stability (ICH-style, vial) | % fragments (SE-HPLC) | 0.4 | % | Table 8 (para [0562]). NS ('not scheduled') and NT ('not tested') timepoints omitted (no measured value to report).
US20240277839A1 | DP Control (100 mg/mL), vial, 5C+-3C long-term | 100 | Histidine | 20 | 6.1 |  |  | Polysorbate 80 | 0.02 | Proline + Arginine monohydrochloride | 140 (Proline) + 150 (Arginine-HCl) |  | 5 +-3 | 3 months | long-term storage stability, glass vial | long-term stability (ICH-style, vial) | % fragments (SE-HPLC) | 0.5 | % | Table 8 (para [0562]). NS ('not scheduled') and NT ('not tested') timepoints omitted (no measured value to report).
US20240277839A1 | DP Control (100 mg/mL), vial, 5C+-3C long-term | 100 | Histidine | 20 | 6.1 |  |  | Polysorbate 80 | 0.02 | Proline + Arginine monohydrochloride | 140 (Proline) + 150 (Arginine-HCl) |  | 5 +-3 | 6 months | long-term storage stability, glass vial | long-term stability (ICH-style, vial) | % fragments (SE-HPLC) | 0.4 | % | Table 8 (para [0562]). NS ('not scheduled') and NT ('not tested') timepoints omitted (no measured value to report).
US20240277839A1 | DP Control (100 mg/mL), vial, 5C+-3C long-term | 100 | Histidine | 20 | 6.1 |  |  | Polysorbate 80 | 0.02 | Proline + Arginine monohydrochloride | 140 (Proline) + 150 (Arginine-HCl) |  | 5 +-3 | 9 months | long-term storage stability, glass vial | long-term stability (ICH-style, vial) | % fragments (SE-HPLC) | 0.4 | % | Table 8 (para [0562]). NS ('not scheduled') and NT ('not tested') timepoints omitted (no measured value to report).
US20240277839A1 | DP Control (100 mg/mL), vial, 5C+-3C long-term | 100 | Histidine | 20 | 6.1 |  |  | Polysorbate 80 | 0.02 | Proline + Arginine monohydrochloride | 140 (Proline) + 150 (Arginine-HCl) |  | 5 +-3 | 12 months | long-term storage stability, glass vial | long-term stability (ICH-style, vial) | % fragments (SE-HPLC) | 0.3 | % | Table 8 (para [0562]). NS ('not scheduled') and NT ('not tested') timepoints omitted (no measured value to report).
US20240277839A1 | DP Control (100 mg/mL), vial, 5C+-3C long-term | 100 | Histidine | 20 | 6.1 |  |  | Polysorbate 80 | 0.02 | Proline + Arginine monohydrochloride | 140 (Proline) + 150 (Arginine-HCl) |  | 5 +-3 | 18 months | long-term storage stability, glass vial | long-term stability (ICH-style, vial) | % fragments (SE-HPLC) | 0.4 | % | Table 8 (para [0562]). NS ('not scheduled') and NT ('not tested') timepoints omitted (no measured value to report).
US20240277839A1 | DP Control (100 mg/mL), vial, 5C+-3C long-term | 100 | Histidine | 20 | 6.1 |  |  | Polysorbate 80 | 0.02 | Proline + Arginine monohydrochloride | 140 (Proline) + 150 (Arginine-HCl) |  | 5 +-3 | 24 months | long-term storage stability, glass vial | long-term stability (ICH-style, vial) | % fragments (SE-HPLC) | 0.3 | % | Table 8 (para [0562]). NS ('not scheduled') and NT ('not tested') timepoints omitted (no measured value to report).
US20240277839A1 | DP Control (100 mg/mL), vial, 5C+-3C long-term | 100 | Histidine | 20 | 6.1 |  |  | Polysorbate 80 | 0.02 | Proline + Arginine monohydrochloride | 140 (Proline) + 150 (Arginine-HCl) |  | 5 +-3 | 36 months | long-term storage stability, glass vial | long-term stability (ICH-style, vial) | % fragments (SE-HPLC) | 0.3 | % | Table 8 (para [0562]). NS ('not scheduled') and NT ('not tested') timepoints omitted (no measured value to report).
US20240277839A1 | DP Control (100 mg/mL), vial, 5C+-3C long-term | 100 | Histidine | 20 | 6.1 |  |  | Polysorbate 80 | 0.02 | Proline + Arginine monohydrochloride | 140 (Proline) + 150 (Arginine-HCl) |  | 5 +-3 | 0 months | long-term storage stability, glass vial | long-term stability (ICH-style, vial) | % acidic species (CEX-HPLC) | 8 | % | Table 8 (para [0562]). NS ('not scheduled') and NT ('not tested') timepoints omitted (no measured value to report).
US20240277839A1 | DP Control (100 mg/mL), vial, 5C+-3C long-term | 100 | Histidine | 20 | 6.1 |  |  | Polysorbate 80 | 0.02 | Proline + Arginine monohydrochloride | 140 (Proline) + 150 (Arginine-HCl) |  | 5 +-3 | 3 months | long-term storage stability, glass vial | long-term stability (ICH-style, vial) | % acidic species (CEX-HPLC) | 8 | % | Table 8 (para [0562]). NS ('not scheduled') and NT ('not tested') timepoints omitted (no measured value to report).
US20240277839A1 | DP Control (100 mg/mL), vial, 5C+-3C long-term | 100 | Histidine | 20 | 6.1 |  |  | Polysorbate 80 | 0.02 | Proline + Arginine monohydrochloride | 140 (Proline) + 150 (Arginine-HCl) |  | 5 +-3 | 6 months | long-term storage stability, glass vial | long-term stability (ICH-style, vial) | % acidic species (CEX-HPLC) | 7 | % | Table 8 (para [0562]). NS ('not scheduled') and NT ('not tested') timepoints omitted (no measured value to report).
US20240277839A1 | DP Control (100 mg/mL), vial, 5C+-3C long-term | 100 | Histidine | 20 | 6.1 |  |  | Polysorbate 80 | 0.02 | Proline + Arginine monohydrochloride | 140 (Proline) + 150 (Arginine-HCl) |  | 5 +-3 | 9 months | long-term storage stability, glass vial | long-term stability (ICH-style, vial) | % acidic species (CEX-HPLC) | 7 | % | Table 8 (para [0562]). NS ('not scheduled') and NT ('not tested') timepoints omitted (no measured value to report).
US20240277839A1 | DP Control (100 mg/mL), vial, 5C+-3C long-term | 100 | Histidine | 20 | 6.1 |  |  | Polysorbate 80 | 0.02 | Proline + Arginine monohydrochloride | 140 (Proline) + 150 (Arginine-HCl) |  | 5 +-3 | 12 months | long-term storage stability, glass vial | long-term stability (ICH-style, vial) | % acidic species (CEX-HPLC) | 8 | % | Table 8 (para [0562]). NS ('not scheduled') and NT ('not tested') timepoints omitted (no measured value to report).
US20240277839A1 | DP Control (100 mg/mL), vial, 5C+-3C long-term | 100 | Histidine | 20 | 6.1 |  |  | Polysorbate 80 | 0.02 | Proline + Arginine monohydrochloride | 140 (Proline) + 150 (Arginine-HCl) |  | 5 +-3 | 18 months | long-term storage stability, glass vial | long-term stability (ICH-style, vial) | % acidic species (CEX-HPLC) | 7 | % | Table 8 (para [0562]). NS ('not scheduled') and NT ('not tested') timepoints omitted (no measured value to report).
US20240277839A1 | DP Control (100 mg/mL), vial, 5C+-3C long-term | 100 | Histidine | 20 | 6.1 |  |  | Polysorbate 80 | 0.02 | Proline + Arginine monohydrochloride | 140 (Proline) + 150 (Arginine-HCl) |  | 5 +-3 | 24 months | long-term storage stability, glass vial | long-term stability (ICH-style, vial) | % acidic species (CEX-HPLC) | 7 | % | Table 8 (para [0562]). NS ('not scheduled') and NT ('not tested') timepoints omitted (no measured value to report).
US20240277839A1 | DP Control (100 mg/mL), vial, 5C+-3C long-term | 100 | Histidine | 20 | 6.1 |  |  | Polysorbate 80 | 0.02 | Proline + Arginine monohydrochloride | 140 (Proline) + 150 (Arginine-HCl) |  | 5 +-3 | 36 months | long-term storage stability, glass vial | long-term stability (ICH-style, vial) | % acidic species (CEX-HPLC) | 7 | % | Table 8 (para [0562]). NS ('not scheduled') and NT ('not tested') timepoints omitted (no measured value to report).
US20240277839A1 | DP Control (100 mg/mL), vial, 5C+-3C long-term | 100 | Histidine | 20 | 6.1 |  |  | Polysorbate 80 | 0.02 | Proline + Arginine monohydrochloride | 140 (Proline) + 150 (Arginine-HCl) |  | 5 +-3 | 0 months | long-term storage stability, glass vial | long-term stability (ICH-style, vial) | % main peak (CEX-HPLC) | 85 | % | Table 8 (para [0562]). NS ('not scheduled') and NT ('not tested') timepoints omitted (no measured value to report).
US20240277839A1 | DP Control (100 mg/mL), vial, 5C+-3C long-term | 100 | Histidine | 20 | 6.1 |  |  | Polysorbate 80 | 0.02 | Proline + Arginine monohydrochloride | 140 (Proline) + 150 (Arginine-HCl) |  | 5 +-3 | 3 months | long-term storage stability, glass vial | long-term stability (ICH-style, vial) | % main peak (CEX-HPLC) | 85 | % | Table 8 (para [0562]). NS ('not scheduled') and NT ('not tested') timepoints omitted (no measured value to report).
US20240277839A1 | DP Control (100 mg/mL), vial, 5C+-3C long-term | 100 | Histidine | 20 | 6.1 |  |  | Polysorbate 80 | 0.02 | Proline + Arginine monohydrochloride | 140 (Proline) + 150 (Arginine-HCl) |  | 5 +-3 | 6 months | long-term storage stability, glass vial | long-term stability (ICH-style, vial) | % main peak (CEX-HPLC) | 85 | % | Table 8 (para [0562]). NS ('not scheduled') and NT ('not tested') timepoints omitted (no measured value to report).
US20240277839A1 | DP Control (100 mg/mL), vial, 5C+-3C long-term | 100 | Histidine | 20 | 6.1 |  |  | Polysorbate 80 | 0.02 | Proline + Arginine monohydrochloride | 140 (Proline) + 150 (Arginine-HCl) |  | 5 +-3 | 9 months | long-term storage stability, glass vial | long-term stability (ICH-style, vial) | % main peak (CEX-HPLC) | 85 | % | Table 8 (para [0562]). NS ('not scheduled') and NT ('not tested') timepoints omitted (no measured value to report).
US20240277839A1 | DP Control (100 mg/mL), vial, 5C+-3C long-term | 100 | Histidine | 20 | 6.1 |  |  | Polysorbate 80 | 0.02 | Proline + Arginine monohydrochloride | 140 (Proline) + 150 (Arginine-HCl) |  | 5 +-3 | 12 months | long-term storage stability, glass vial | long-term stability (ICH-style, vial) | % main peak (CEX-HPLC) | 85 | % | Table 8 (para [0562]). NS ('not scheduled') and NT ('not tested') timepoints omitted (no measured value to report).
US20240277839A1 | DP Control (100 mg/mL), vial, 5C+-3C long-term | 100 | Histidine | 20 | 6.1 |  |  | Polysorbate 80 | 0.02 | Proline + Arginine monohydrochloride | 140 (Proline) + 150 (Arginine-HCl) |  | 5 +-3 | 18 months | long-term storage stability, glass vial | long-term stability (ICH-style, vial) | % main peak (CEX-HPLC) | 85 | % | Table 8 (para [0562]). NS ('not scheduled') and NT ('not tested') timepoints omitted (no measured value to report).
US20240277839A1 | DP Control (100 mg/mL), vial, 5C+-3C long-term | 100 | Histidine | 20 | 6.1 |  |  | Polysorbate 80 | 0.02 | Proline + Arginine monohydrochloride | 140 (Proline) + 150 (Arginine-HCl) |  | 5 +-3 | 24 months | long-term storage stability, glass vial | long-term stability (ICH-style, vial) | % main peak (CEX-HPLC) | 85 | % | Table 8 (para [0562]). NS ('not scheduled') and NT ('not tested') timepoints omitted (no measured value to report).
US20240277839A1 | DP Control (100 mg/mL), vial, 5C+-3C long-term | 100 | Histidine | 20 | 6.1 |  |  | Polysorbate 80 | 0.02 | Proline + Arginine monohydrochloride | 140 (Proline) + 150 (Arginine-HCl) |  | 5 +-3 | 36 months | long-term storage stability, glass vial | long-term stability (ICH-style, vial) | % main peak (CEX-HPLC) | 85 | % | Table 8 (para [0562]). NS ('not scheduled') and NT ('not tested') timepoints omitted (no measured value to report).
US20240277839A1 | DP Control (100 mg/mL), vial, 5C+-3C long-term | 100 | Histidine | 20 | 6.1 |  |  | Polysorbate 80 | 0.02 | Proline + Arginine monohydrochloride | 140 (Proline) + 150 (Arginine-HCl) |  | 5 +-3 | 0 months | long-term storage stability, glass vial | long-term stability (ICH-style, vial) | % basic species (CEX-HPLC) | 8 | % | Table 8 (para [0562]). NS ('not scheduled') and NT ('not tested') timepoints omitted (no measured value to report).
US20240277839A1 | DP Control (100 mg/mL), vial, 5C+-3C long-term | 100 | Histidine | 20 | 6.1 |  |  | Polysorbate 80 | 0.02 | Proline + Arginine monohydrochloride | 140 (Proline) + 150 (Arginine-HCl) |  | 5 +-3 | 3 months | long-term storage stability, glass vial | long-term stability (ICH-style, vial) | % basic species (CEX-HPLC) | 7 | % | Table 8 (para [0562]). NS ('not scheduled') and NT ('not tested') timepoints omitted (no measured value to report).
US20240277839A1 | DP Control (100 mg/mL), vial, 5C+-3C long-term | 100 | Histidine | 20 | 6.1 |  |  | Polysorbate 80 | 0.02 | Proline + Arginine monohydrochloride | 140 (Proline) + 150 (Arginine-HCl) |  | 5 +-3 | 6 months | long-term storage stability, glass vial | long-term stability (ICH-style, vial) | % basic species (CEX-HPLC) | 7 | % | Table 8 (para [0562]). NS ('not scheduled') and NT ('not tested') timepoints omitted (no measured value to report).
US20240277839A1 | DP Control (100 mg/mL), vial, 5C+-3C long-term | 100 | Histidine | 20 | 6.1 |  |  | Polysorbate 80 | 0.02 | Proline + Arginine monohydrochloride | 140 (Proline) + 150 (Arginine-HCl) |  | 5 +-3 | 9 months | long-term storage stability, glass vial | long-term stability (ICH-style, vial) | % basic species (CEX-HPLC) | 7 | % | Table 8 (para [0562]). NS ('not scheduled') and NT ('not tested') timepoints omitted (no measured value to report).
US20240277839A1 | DP Control (100 mg/mL), vial, 5C+-3C long-term | 100 | Histidine | 20 | 6.1 |  |  | Polysorbate 80 | 0.02 | Proline + Arginine monohydrochloride | 140 (Proline) + 150 (Arginine-HCl) |  | 5 +-3 | 12 months | long-term storage stability, glass vial | long-term stability (ICH-style, vial) | % basic species (CEX-HPLC) | 7 | % | Table 8 (para [0562]). NS ('not scheduled') and NT ('not tested') timepoints omitted (no measured value to report).
US20240277839A1 | DP Control (100 mg/mL), vial, 5C+-3C long-term | 100 | Histidine | 20 | 6.1 |  |  | Polysorbate 80 | 0.02 | Proline + Arginine monohydrochloride | 140 (Proline) + 150 (Arginine-HCl) |  | 5 +-3 | 18 months | long-term storage stability, glass vial | long-term stability (ICH-style, vial) | % basic species (CEX-HPLC) | 7 | % | Table 8 (para [0562]). NS ('not scheduled') and NT ('not tested') timepoints omitted (no measured value to report).
US20240277839A1 | DP Control (100 mg/mL), vial, 5C+-3C long-term | 100 | Histidine | 20 | 6.1 |  |  | Polysorbate 80 | 0.02 | Proline + Arginine monohydrochloride | 140 (Proline) + 150 (Arginine-HCl) |  | 5 +-3 | 24 months | long-term storage stability, glass vial | long-term stability (ICH-style, vial) | % basic species (CEX-HPLC) | 8 | % | Table 8 (para [0562]). NS ('not scheduled') and NT ('not tested') timepoints omitted (no measured value to report).
US20240277839A1 | DP Control (100 mg/mL), vial, 5C+-3C long-term | 100 | Histidine | 20 | 6.1 |  |  | Polysorbate 80 | 0.02 | Proline + Arginine monohydrochloride | 140 (Proline) + 150 (Arginine-HCl) |  | 5 +-3 | 36 months | long-term storage stability, glass vial | long-term stability (ICH-style, vial) | % basic species (CEX-HPLC) | 8 | % | Table 8 (para [0562]). NS ('not scheduled') and NT ('not tested') timepoints omitted (no measured value to report).
US20240277839A1 | DP Control (100 mg/mL), vial, 5C+-3C long-term | 100 | Histidine | 20 | 6.1 |  |  | Polysorbate 80 | 0.02 | Proline + Arginine monohydrochloride | 140 (Proline) + 150 (Arginine-HCl) |  | 5 +-3 | 0 months | long-term storage stability, glass vial | long-term stability (ICH-style, vial) | % sum heavy+light chain (SDS-PAGE, reduced) | 100 | % | Table 8 (para [0562]). NS ('not scheduled') and NT ('not tested') timepoints omitted (no measured value to report).
US20240277839A1 | DP Control (100 mg/mL), vial, 5C+-3C long-term | 100 | Histidine | 20 | 6.1 |  |  | Polysorbate 80 | 0.02 | Proline + Arginine monohydrochloride | 140 (Proline) + 150 (Arginine-HCl) |  | 5 +-3 | 3 months | long-term storage stability, glass vial | long-term stability (ICH-style, vial) | % sum heavy+light chain (SDS-PAGE, reduced) | 100 | % | Table 8 (para [0562]). NS ('not scheduled') and NT ('not tested') timepoints omitted (no measured value to report).
US20240277839A1 | DP Control (100 mg/mL), vial, 5C+-3C long-term | 100 | Histidine | 20 | 6.1 |  |  | Polysorbate 80 | 0.02 | Proline + Arginine monohydrochloride | 140 (Proline) + 150 (Arginine-HCl) |  | 5 +-3 | 6 months | long-term storage stability, glass vial | long-term stability (ICH-style, vial) | % sum heavy+light chain (SDS-PAGE, reduced) | 100 | % | Table 8 (para [0562]). NS ('not scheduled') and NT ('not tested') timepoints omitted (no measured value to report).
US20240277839A1 | DP Control (100 mg/mL), vial, 5C+-3C long-term | 100 | Histidine | 20 | 6.1 |  |  | Polysorbate 80 | 0.02 | Proline + Arginine monohydrochloride | 140 (Proline) + 150 (Arginine-HCl) |  | 5 +-3 | 9 months | long-term storage stability, glass vial | long-term stability (ICH-style, vial) | % sum heavy+light chain (SDS-PAGE, reduced) | 100 | % | Table 8 (para [0562]). NS ('not scheduled') and NT ('not tested') timepoints omitted (no measured value to report).
US20240277839A1 | DP Control (100 mg/mL), vial, 5C+-3C long-term | 100 | Histidine | 20 | 6.1 |  |  | Polysorbate 80 | 0.02 | Proline + Arginine monohydrochloride | 140 (Proline) + 150 (Arginine-HCl) |  | 5 +-3 | 12 months | long-term storage stability, glass vial | long-term stability (ICH-style, vial) | % sum heavy+light chain (SDS-PAGE, reduced) | 100 | % | Table 8 (para [0562]). NS ('not scheduled') and NT ('not tested') timepoints omitted (no measured value to report).
US20240277839A1 | DP Control (100 mg/mL), vial, 5C+-3C long-term | 100 | Histidine | 20 | 6.1 |  |  | Polysorbate 80 | 0.02 | Proline + Arginine monohydrochloride | 140 (Proline) + 150 (Arginine-HCl) |  | 5 +-3 | 18 months | long-term storage stability, glass vial | long-term stability (ICH-style, vial) | % sum heavy+light chain (SDS-PAGE, reduced) | 100 | % | Table 8 (para [0562]). NS ('not scheduled') and NT ('not tested') timepoints omitted (no measured value to report).
US20240277839A1 | DP Control (100 mg/mL), vial, 5C+-3C long-term | 100 | Histidine | 20 | 6.1 |  |  | Polysorbate 80 | 0.02 | Proline + Arginine monohydrochloride | 140 (Proline) + 150 (Arginine-HCl) |  | 5 +-3 | 24 months | long-term storage stability, glass vial | long-term stability (ICH-style, vial) | % sum heavy+light chain (SDS-PAGE, reduced) | 100 | % | Table 8 (para [0562]). NS ('not scheduled') and NT ('not tested') timepoints omitted (no measured value to report).
US20240277839A1 | DP Control (100 mg/mL), vial, 5C+-3C long-term | 100 | Histidine | 20 | 6.1 |  |  | Polysorbate 80 | 0.02 | Proline + Arginine monohydrochloride | 140 (Proline) + 150 (Arginine-HCl) |  | 5 +-3 | 36 months | long-term storage stability, glass vial | long-term stability (ICH-style, vial) | % sum heavy+light chain (SDS-PAGE, reduced) | 100 | % | Table 8 (para [0562]). NS ('not scheduled') and NT ('not tested') timepoints omitted (no measured value to report).
US20240277839A1 | DP Control (100 mg/mL), vial, 5C+-3C long-term | 100 | Histidine | 20 | 6.1 |  |  | Polysorbate 80 | 0.02 | Proline + Arginine monohydrochloride | 140 (Proline) + 150 (Arginine-HCl) |  | 5 +-3 | 0 months | long-term storage stability, glass vial | long-term stability (ICH-style, vial) | % main band (SDS-PAGE, non-reduced) | 97 | % | Table 8 (para [0562]). NS ('not scheduled') and NT ('not tested') timepoints omitted (no measured value to report).
US20240277839A1 | DP Control (100 mg/mL), vial, 5C+-3C long-term | 100 | Histidine | 20 | 6.1 |  |  | Polysorbate 80 | 0.02 | Proline + Arginine monohydrochloride | 140 (Proline) + 150 (Arginine-HCl) |  | 5 +-3 | 3 months | long-term storage stability, glass vial | long-term stability (ICH-style, vial) | % main band (SDS-PAGE, non-reduced) | 94 | % | Table 8 (para [0562]). NS ('not scheduled') and NT ('not tested') timepoints omitted (no measured value to report).
US20240277839A1 | DP Control (100 mg/mL), vial, 5C+-3C long-term | 100 | Histidine | 20 | 6.1 |  |  | Polysorbate 80 | 0.02 | Proline + Arginine monohydrochloride | 140 (Proline) + 150 (Arginine-HCl) |  | 5 +-3 | 6 months | long-term storage stability, glass vial | long-term stability (ICH-style, vial) | % main band (SDS-PAGE, non-reduced) | 98 | % | Table 8 (para [0562]). NS ('not scheduled') and NT ('not tested') timepoints omitted (no measured value to report).
US20240277839A1 | DP Control (100 mg/mL), vial, 5C+-3C long-term | 100 | Histidine | 20 | 6.1 |  |  | Polysorbate 80 | 0.02 | Proline + Arginine monohydrochloride | 140 (Proline) + 150 (Arginine-HCl) |  | 5 +-3 | 9 months | long-term storage stability, glass vial | long-term stability (ICH-style, vial) | % main band (SDS-PAGE, non-reduced) | 98 | % | Table 8 (para [0562]). NS ('not scheduled') and NT ('not tested') timepoints omitted (no measured value to report).
US20240277839A1 | DP Control (100 mg/mL), vial, 5C+-3C long-term | 100 | Histidine | 20 | 6.1 |  |  | Polysorbate 80 | 0.02 | Proline + Arginine monohydrochloride | 140 (Proline) + 150 (Arginine-HCl) |  | 5 +-3 | 12 months | long-term storage stability, glass vial | long-term stability (ICH-style, vial) | % main band (SDS-PAGE, non-reduced) | 99 | % | Table 8 (para [0562]). NS ('not scheduled') and NT ('not tested') timepoints omitted (no measured value to report).
US20240277839A1 | DP Control (100 mg/mL), vial, 5C+-3C long-term | 100 | Histidine | 20 | 6.1 |  |  | Polysorbate 80 | 0.02 | Proline + Arginine monohydrochloride | 140 (Proline) + 150 (Arginine-HCl) |  | 5 +-3 | 18 months | long-term storage stability, glass vial | long-term stability (ICH-style, vial) | % main band (SDS-PAGE, non-reduced) | 100 | % | Table 8 (para [0562]). NS ('not scheduled') and NT ('not tested') timepoints omitted (no measured value to report).
US20240277839A1 | DP Control (100 mg/mL), vial, 5C+-3C long-term | 100 | Histidine | 20 | 6.1 |  |  | Polysorbate 80 | 0.02 | Proline + Arginine monohydrochloride | 140 (Proline) + 150 (Arginine-HCl) |  | 5 +-3 | 24 months | long-term storage stability, glass vial | long-term stability (ICH-style, vial) | % main band (SDS-PAGE, non-reduced) | 100 | % | Table 8 (para [0562]). NS ('not scheduled') and NT ('not tested') timepoints omitted (no measured value to report).
US20240277839A1 | DP Control (100 mg/mL), vial, 5C+-3C long-term | 100 | Histidine | 20 | 6.1 |  |  | Polysorbate 80 | 0.02 | Proline + Arginine monohydrochloride | 140 (Proline) + 150 (Arginine-HCl) |  | 5 +-3 | 36 months | long-term storage stability, glass vial | long-term stability (ICH-style, vial) | % main band (SDS-PAGE, non-reduced) | 98 | % | Table 8 (para [0562]). NS ('not scheduled') and NT ('not tested') timepoints omitted (no measured value to report).
US20240277839A1 | DP Control (100 mg/mL), vial, 5C+-3C long-term | 100 | Histidine | 20 | 6.1 |  |  | Polysorbate 80 | 0.02 | Proline + Arginine monohydrochloride | 140 (Proline) + 150 (Arginine-HCl) |  | 5 +-3 | 0 months | long-term storage stability, glass vial | long-term stability (ICH-style, vial) | Relative potency | 94 | % of reference standard | Table 8 (para [0562]). NS ('not scheduled') and NT ('not tested') timepoints omitted (no measured value to report).
US20240277839A1 | DP Control (100 mg/mL), vial, 5C+-3C long-term | 100 | Histidine | 20 | 6.1 |  |  | Polysorbate 80 | 0.02 | Proline + Arginine monohydrochloride | 140 (Proline) + 150 (Arginine-HCl) |  | 5 +-3 | 3 months | long-term storage stability, glass vial | long-term stability (ICH-style, vial) | Relative potency | 105 | % of reference standard | Table 8 (para [0562]). NS ('not scheduled') and NT ('not tested') timepoints omitted (no measured value to report).
US20240277839A1 | DP Control (100 mg/mL), vial, 5C+-3C long-term | 100 | Histidine | 20 | 6.1 |  |  | Polysorbate 80 | 0.02 | Proline + Arginine monohydrochloride | 140 (Proline) + 150 (Arginine-HCl) |  | 5 +-3 | 6 months | long-term storage stability, glass vial | long-term stability (ICH-style, vial) | Relative potency | 107 | % of reference standard | Table 8 (para [0562]). NS ('not scheduled') and NT ('not tested') timepoints omitted (no measured value to report).
US20240277839A1 | DP Control (100 mg/mL), vial, 5C+-3C long-term | 100 | Histidine | 20 | 6.1 |  |  | Polysorbate 80 | 0.02 | Proline + Arginine monohydrochloride | 140 (Proline) + 150 (Arginine-HCl) |  | 5 +-3 | 9 months | long-term storage stability, glass vial | long-term stability (ICH-style, vial) | Relative potency | 108 | % of reference standard | Table 8 (para [0562]). NS ('not scheduled') and NT ('not tested') timepoints omitted (no measured value to report).
US20240277839A1 | DP Control (100 mg/mL), vial, 5C+-3C long-term | 100 | Histidine | 20 | 6.1 |  |  | Polysorbate 80 | 0.02 | Proline + Arginine monohydrochloride | 140 (Proline) + 150 (Arginine-HCl) |  | 5 +-3 | 12 months | long-term storage stability, glass vial | long-term stability (ICH-style, vial) | Relative potency | 101 | % of reference standard | Table 8 (para [0562]). NS ('not scheduled') and NT ('not tested') timepoints omitted (no measured value to report).
US20240277839A1 | DP Control (100 mg/mL), vial, 5C+-3C long-term | 100 | Histidine | 20 | 6.1 |  |  | Polysorbate 80 | 0.02 | Proline + Arginine monohydrochloride | 140 (Proline) + 150 (Arginine-HCl) |  | 5 +-3 | 18 months | long-term storage stability, glass vial | long-term stability (ICH-style, vial) | Relative potency | 98 | % of reference standard | Table 8 (para [0562]). NS ('not scheduled') and NT ('not tested') timepoints omitted (no measured value to report).
US20240277839A1 | DP Control (100 mg/mL), vial, 5C+-3C long-term | 100 | Histidine | 20 | 6.1 |  |  | Polysorbate 80 | 0.02 | Proline + Arginine monohydrochloride | 140 (Proline) + 150 (Arginine-HCl) |  | 5 +-3 | 24 months | long-term storage stability, glass vial | long-term stability (ICH-style, vial) | Relative potency | 110 | % of reference standard | Table 8 (para [0562]). NS ('not scheduled') and NT ('not tested') timepoints omitted (no measured value to report).
US20240277839A1 | DP Control (100 mg/mL), vial, 5C+-3C long-term | 100 | Histidine | 20 | 6.1 |  |  | Polysorbate 80 | 0.02 | Proline + Arginine monohydrochloride | 140 (Proline) + 150 (Arginine-HCl) |  | 5 +-3 | 36 months | long-term storage stability, glass vial | long-term stability (ICH-style, vial) | Relative potency | 103 | % of reference standard | Table 8 (para [0562]). NS ('not scheduled') and NT ('not tested') timepoints omitted (no measured value to report).
US20240277839A1 | DP Control (100 mg/mL), vial, 5C+-3C long-term | 100 | Histidine | 20 | 6.1 |  |  | Polysorbate 80 | 0.02 | Proline + Arginine monohydrochloride | 140 (Proline) + 150 (Arginine-HCl) |  | 5 +-3 | 0 months | long-term storage stability, glass vial | long-term stability (ICH-style, vial) | Endotoxin | 2.5 | EU/mL (reported as <=) | Table 8 (para [0562]). NS ('not scheduled') and NT ('not tested') timepoints omitted (no measured value to report).
US20240277839A1 | DP Control (100 mg/mL), vial, 5C+-3C long-term | 100 | Histidine | 20 | 6.1 |  |  | Polysorbate 80 | 0.02 | Proline + Arginine monohydrochloride | 140 (Proline) + 150 (Arginine-HCl) |  | 5 +-3 | 12 months | long-term storage stability, glass vial | long-term stability (ICH-style, vial) | Endotoxin | 2.5 | EU/mL (reported as <=) | Table 8 (para [0562]). NS ('not scheduled') and NT ('not tested') timepoints omitted (no measured value to report).
US20240277839A1 | DP Control (100 mg/mL), vial, 5C+-3C long-term | 100 | Histidine | 20 | 6.1 |  |  | Polysorbate 80 | 0.02 | Proline + Arginine monohydrochloride | 140 (Proline) + 150 (Arginine-HCl) |  | 5 +-3 | 24 months | long-term storage stability, glass vial | long-term stability (ICH-style, vial) | Endotoxin | 2.5 | EU/mL (reported as <=) | Table 8 (para [0562]). NS ('not scheduled') and NT ('not tested') timepoints omitted (no measured value to report).
US20240277839A1 | DP Control (100 mg/mL), vial, 5C+-3C long-term | 100 | Histidine | 20 | 6.1 |  |  | Polysorbate 80 | 0.02 | Proline + Arginine monohydrochloride | 140 (Proline) + 150 (Arginine-HCl) |  | 5 +-3 | 36 months | long-term storage stability, glass vial | long-term stability (ICH-style, vial) | Endotoxin | 2.5 | EU/mL (reported as <=) | Table 8 (para [0562]). NS ('not scheduled') and NT ('not tested') timepoints omitted (no measured value to report).
US20240277839A1 | DP Control (100 mg/mL), vial, 25C+-2C long-term | 100 | Histidine | 20 | 6.1 |  |  | Polysorbate 80 | 0.02 | Proline + Arginine monohydrochloride | 140 (Proline) + 150 (Arginine-HCl) |  | 25 +-2 | 0 months | long-term storage stability, glass vial | long-term / accelerated stability (ICH-style, vial) | DLS Z-average | 10.2 | nm | Table 9 (para [0562]). NS ('not scheduled') timepoints omitted.
US20240277839A1 | DP Control (100 mg/mL), vial, 25C+-2C long-term | 100 | Histidine | 20 | 6.1 |  |  | Polysorbate 80 | 0.02 | Proline + Arginine monohydrochloride | 140 (Proline) + 150 (Arginine-HCl) |  | 25 +-2 | 6 months | long-term storage stability, glass vial | long-term / accelerated stability (ICH-style, vial) | DLS Z-average | 10.4 | nm | Table 9 (para [0562]). NS ('not scheduled') timepoints omitted.
US20240277839A1 | DP Control (100 mg/mL), vial, 25C+-2C long-term | 100 | Histidine | 20 | 6.1 |  |  | Polysorbate 80 | 0.02 | Proline + Arginine monohydrochloride | 140 (Proline) + 150 (Arginine-HCl) |  | 25 +-2 | 12 months | long-term storage stability, glass vial | long-term / accelerated stability (ICH-style, vial) | DLS Z-average | 10.9 | nm | Table 9 (para [0562]). NS ('not scheduled') timepoints omitted.
US20240277839A1 | DP Control (100 mg/mL), vial, 25C+-2C long-term | 100 | Histidine | 20 | 6.1 |  |  | Polysorbate 80 | 0.02 | Proline + Arginine monohydrochloride | 140 (Proline) + 150 (Arginine-HCl) |  | 25 +-2 | 18 months | long-term storage stability, glass vial | long-term / accelerated stability (ICH-style, vial) | DLS Z-average | 11.1 | nm | Table 9 (para [0562]). NS ('not scheduled') timepoints omitted.
US20240277839A1 | DP Control (100 mg/mL), vial, 25C+-2C long-term | 100 | Histidine | 20 | 6.1 |  |  | Polysorbate 80 | 0.02 | Proline + Arginine monohydrochloride | 140 (Proline) + 150 (Arginine-HCl) |  | 25 +-2 | 24 months | long-term storage stability, glass vial | long-term / accelerated stability (ICH-style, vial) | DLS Z-average | 11.4 | nm | Table 9 (para [0562]). NS ('not scheduled') timepoints omitted.
US20240277839A1 | DP Control (100 mg/mL), vial, 25C+-2C long-term | 100 | Histidine | 20 | 6.1 |  |  | Polysorbate 80 | 0.02 | Proline + Arginine monohydrochloride | 140 (Proline) + 150 (Arginine-HCl) |  | 25 +-2 | 0 months | long-term storage stability, glass vial | long-term / accelerated stability (ICH-style, vial) | DLS Polydispersity index | 0.044 | PDI (unitless) | Table 9 (para [0562]). NS ('not scheduled') timepoints omitted.
US20240277839A1 | DP Control (100 mg/mL), vial, 25C+-2C long-term | 100 | Histidine | 20 | 6.1 |  |  | Polysorbate 80 | 0.02 | Proline + Arginine monohydrochloride | 140 (Proline) + 150 (Arginine-HCl) |  | 25 +-2 | 6 months | long-term storage stability, glass vial | long-term / accelerated stability (ICH-style, vial) | DLS Polydispersity index | 0.062 | PDI (unitless) | Table 9 (para [0562]). NS ('not scheduled') timepoints omitted.
US20240277839A1 | DP Control (100 mg/mL), vial, 25C+-2C long-term | 100 | Histidine | 20 | 6.1 |  |  | Polysorbate 80 | 0.02 | Proline + Arginine monohydrochloride | 140 (Proline) + 150 (Arginine-HCl) |  | 25 +-2 | 12 months | long-term storage stability, glass vial | long-term / accelerated stability (ICH-style, vial) | DLS Polydispersity index | 0.097 | PDI (unitless) | Table 9 (para [0562]). NS ('not scheduled') timepoints omitted.
US20240277839A1 | DP Control (100 mg/mL), vial, 25C+-2C long-term | 100 | Histidine | 20 | 6.1 |  |  | Polysorbate 80 | 0.02 | Proline + Arginine monohydrochloride | 140 (Proline) + 150 (Arginine-HCl) |  | 25 +-2 | 18 months | long-term storage stability, glass vial | long-term / accelerated stability (ICH-style, vial) | DLS Polydispersity index | 0.128 | PDI (unitless) | Table 9 (para [0562]). NS ('not scheduled') timepoints omitted.
US20240277839A1 | DP Control (100 mg/mL), vial, 25C+-2C long-term | 100 | Histidine | 20 | 6.1 |  |  | Polysorbate 80 | 0.02 | Proline + Arginine monohydrochloride | 140 (Proline) + 150 (Arginine-HCl) |  | 25 +-2 | 24 months | long-term storage stability, glass vial | long-term / accelerated stability (ICH-style, vial) | DLS Polydispersity index | 0.153 | PDI (unitless) | Table 9 (para [0562]). NS ('not scheduled') timepoints omitted.
US20240277839A1 | DP Control (100 mg/mL), vial, 25C+-2C long-term | 100 | Histidine | 20 | 6.1 |  |  | Polysorbate 80 | 0.02 | Proline + Arginine monohydrochloride | 140 (Proline) + 150 (Arginine-HCl) |  | 25 +-2 | 0 months | long-term storage stability, glass vial | long-term / accelerated stability (ICH-style, vial) | Sub-visible particles >=2 um / container | 3980 | particles/container | Table 9 (para [0562]). NS ('not scheduled') timepoints omitted.
US20240277839A1 | DP Control (100 mg/mL), vial, 25C+-2C long-term | 100 | Histidine | 20 | 6.1 |  |  | Polysorbate 80 | 0.02 | Proline + Arginine monohydrochloride | 140 (Proline) + 150 (Arginine-HCl) |  | 25 +-2 | 3 months | long-term storage stability, glass vial | long-term / accelerated stability (ICH-style, vial) | Sub-visible particles >=2 um / container | 6010 | particles/container | Table 9 (para [0562]). NS ('not scheduled') timepoints omitted.
US20240277839A1 | DP Control (100 mg/mL), vial, 25C+-2C long-term | 100 | Histidine | 20 | 6.1 |  |  | Polysorbate 80 | 0.02 | Proline + Arginine monohydrochloride | 140 (Proline) + 150 (Arginine-HCl) |  | 25 +-2 | 6 months | long-term storage stability, glass vial | long-term / accelerated stability (ICH-style, vial) | Sub-visible particles >=2 um / container | 10772 | particles/container | Table 9 (para [0562]). NS ('not scheduled') timepoints omitted.
US20240277839A1 | DP Control (100 mg/mL), vial, 25C+-2C long-term | 100 | Histidine | 20 | 6.1 |  |  | Polysorbate 80 | 0.02 | Proline + Arginine monohydrochloride | 140 (Proline) + 150 (Arginine-HCl) |  | 25 +-2 | 9 months | long-term storage stability, glass vial | long-term / accelerated stability (ICH-style, vial) | Sub-visible particles >=2 um / container | 18615 | particles/container | Table 9 (para [0562]). NS ('not scheduled') timepoints omitted.
US20240277839A1 | DP Control (100 mg/mL), vial, 25C+-2C long-term | 100 | Histidine | 20 | 6.1 |  |  | Polysorbate 80 | 0.02 | Proline + Arginine monohydrochloride | 140 (Proline) + 150 (Arginine-HCl) |  | 25 +-2 | 12 months | long-term storage stability, glass vial | long-term / accelerated stability (ICH-style, vial) | Sub-visible particles >=2 um / container | 6787 | particles/container | Table 9 (para [0562]). NS ('not scheduled') timepoints omitted.
US20240277839A1 | DP Control (100 mg/mL), vial, 25C+-2C long-term | 100 | Histidine | 20 | 6.1 |  |  | Polysorbate 80 | 0.02 | Proline + Arginine monohydrochloride | 140 (Proline) + 150 (Arginine-HCl) |  | 25 +-2 | 18 months | long-term storage stability, glass vial | long-term / accelerated stability (ICH-style, vial) | Sub-visible particles >=2 um / container | 1798 | particles/container | Table 9 (para [0562]). NS ('not scheduled') timepoints omitted.
US20240277839A1 | DP Control (100 mg/mL), vial, 25C+-2C long-term | 100 | Histidine | 20 | 6.1 |  |  | Polysorbate 80 | 0.02 | Proline + Arginine monohydrochloride | 140 (Proline) + 150 (Arginine-HCl) |  | 25 +-2 | 24 months | long-term storage stability, glass vial | long-term / accelerated stability (ICH-style, vial) | Sub-visible particles >=2 um / container | 3272 | particles/container | Table 9 (para [0562]). NS ('not scheduled') timepoints omitted.
US20240277839A1 | DP Control (100 mg/mL), vial, 25C+-2C long-term | 100 | Histidine | 20 | 6.1 |  |  | Polysorbate 80 | 0.02 | Proline + Arginine monohydrochloride | 140 (Proline) + 150 (Arginine-HCl) |  | 25 +-2 | 0 months | long-term storage stability, glass vial | long-term / accelerated stability (ICH-style, vial) | Sub-visible particles >=5 um / container | 548 | particles/container | Table 9 (para [0562]). NS ('not scheduled') timepoints omitted.
US20240277839A1 | DP Control (100 mg/mL), vial, 25C+-2C long-term | 100 | Histidine | 20 | 6.1 |  |  | Polysorbate 80 | 0.02 | Proline + Arginine monohydrochloride | 140 (Proline) + 150 (Arginine-HCl) |  | 25 +-2 | 3 months | long-term storage stability, glass vial | long-term / accelerated stability (ICH-style, vial) | Sub-visible particles >=5 um / container | 1430 | particles/container | Table 9 (para [0562]). NS ('not scheduled') timepoints omitted.
US20240277839A1 | DP Control (100 mg/mL), vial, 25C+-2C long-term | 100 | Histidine | 20 | 6.1 |  |  | Polysorbate 80 | 0.02 | Proline + Arginine monohydrochloride | 140 (Proline) + 150 (Arginine-HCl) |  | 25 +-2 | 6 months | long-term storage stability, glass vial | long-term / accelerated stability (ICH-style, vial) | Sub-visible particles >=5 um / container | 2180 | particles/container | Table 9 (para [0562]). NS ('not scheduled') timepoints omitted.
US20240277839A1 | DP Control (100 mg/mL), vial, 25C+-2C long-term | 100 | Histidine | 20 | 6.1 |  |  | Polysorbate 80 | 0.02 | Proline + Arginine monohydrochloride | 140 (Proline) + 150 (Arginine-HCl) |  | 25 +-2 | 9 months | long-term storage stability, glass vial | long-term / accelerated stability (ICH-style, vial) | Sub-visible particles >=5 um / container | 9258 | particles/container | Table 9 (para [0562]). NS ('not scheduled') timepoints omitted.
US20240277839A1 | DP Control (100 mg/mL), vial, 25C+-2C long-term | 100 | Histidine | 20 | 6.1 |  |  | Polysorbate 80 | 0.02 | Proline + Arginine monohydrochloride | 140 (Proline) + 150 (Arginine-HCl) |  | 25 +-2 | 12 months | long-term storage stability, glass vial | long-term / accelerated stability (ICH-style, vial) | Sub-visible particles >=5 um / container | 2275 | particles/container | Table 9 (para [0562]). NS ('not scheduled') timepoints omitted.
US20240277839A1 | DP Control (100 mg/mL), vial, 25C+-2C long-term | 100 | Histidine | 20 | 6.1 |  |  | Polysorbate 80 | 0.02 | Proline + Arginine monohydrochloride | 140 (Proline) + 150 (Arginine-HCl) |  | 25 +-2 | 18 months | long-term storage stability, glass vial | long-term / accelerated stability (ICH-style, vial) | Sub-visible particles >=5 um / container | 390 | particles/container | Table 9 (para [0562]). NS ('not scheduled') timepoints omitted.
US20240277839A1 | DP Control (100 mg/mL), vial, 25C+-2C long-term | 100 | Histidine | 20 | 6.1 |  |  | Polysorbate 80 | 0.02 | Proline + Arginine monohydrochloride | 140 (Proline) + 150 (Arginine-HCl) |  | 25 +-2 | 24 months | long-term storage stability, glass vial | long-term / accelerated stability (ICH-style, vial) | Sub-visible particles >=5 um / container | 817 | particles/container | Table 9 (para [0562]). NS ('not scheduled') timepoints omitted.
US20240277839A1 | DP Control (100 mg/mL), vial, 25C+-2C long-term | 100 | Histidine | 20 | 6.1 |  |  | Polysorbate 80 | 0.02 | Proline + Arginine monohydrochloride | 140 (Proline) + 150 (Arginine-HCl) |  | 25 +-2 | 0 months | long-term storage stability, glass vial | long-term / accelerated stability (ICH-style, vial) | Sub-visible particles >=10 um / container | 68 | particles/container | Table 9 (para [0562]). NS ('not scheduled') timepoints omitted.
US20240277839A1 | DP Control (100 mg/mL), vial, 25C+-2C long-term | 100 | Histidine | 20 | 6.1 |  |  | Polysorbate 80 | 0.02 | Proline + Arginine monohydrochloride | 140 (Proline) + 150 (Arginine-HCl) |  | 25 +-2 | 3 months | long-term storage stability, glass vial | long-term / accelerated stability (ICH-style, vial) | Sub-visible particles >=10 um / container | 318 | particles/container | Table 9 (para [0562]). NS ('not scheduled') timepoints omitted.
US20240277839A1 | DP Control (100 mg/mL), vial, 25C+-2C long-term | 100 | Histidine | 20 | 6.1 |  |  | Polysorbate 80 | 0.02 | Proline + Arginine monohydrochloride | 140 (Proline) + 150 (Arginine-HCl) |  | 25 +-2 | 6 months | long-term storage stability, glass vial | long-term / accelerated stability (ICH-style, vial) | Sub-visible particles >=10 um / container | 297 | particles/container | Table 9 (para [0562]). NS ('not scheduled') timepoints omitted.
US20240277839A1 | DP Control (100 mg/mL), vial, 25C+-2C long-term | 100 | Histidine | 20 | 6.1 |  |  | Polysorbate 80 | 0.02 | Proline + Arginine monohydrochloride | 140 (Proline) + 150 (Arginine-HCl) |  | 25 +-2 | 9 months | long-term storage stability, glass vial | long-term / accelerated stability (ICH-style, vial) | Sub-visible particles >=10 um / container | 4162 | particles/container | Table 9 (para [0562]). NS ('not scheduled') timepoints omitted.
US20240277839A1 | DP Control (100 mg/mL), vial, 25C+-2C long-term | 100 | Histidine | 20 | 6.1 |  |  | Polysorbate 80 | 0.02 | Proline + Arginine monohydrochloride | 140 (Proline) + 150 (Arginine-HCl) |  | 25 +-2 | 12 months | long-term storage stability, glass vial | long-term / accelerated stability (ICH-style, vial) | Sub-visible particles >=10 um / container | 618 | particles/container | Table 9 (para [0562]). NS ('not scheduled') timepoints omitted.
US20240277839A1 | DP Control (100 mg/mL), vial, 25C+-2C long-term | 100 | Histidine | 20 | 6.1 |  |  | Polysorbate 80 | 0.02 | Proline + Arginine monohydrochloride | 140 (Proline) + 150 (Arginine-HCl) |  | 25 +-2 | 18 months | long-term storage stability, glass vial | long-term / accelerated stability (ICH-style, vial) | Sub-visible particles >=10 um / container | 53 | particles/container | Table 9 (para [0562]). NS ('not scheduled') timepoints omitted.
US20240277839A1 | DP Control (100 mg/mL), vial, 25C+-2C long-term | 100 | Histidine | 20 | 6.1 |  |  | Polysorbate 80 | 0.02 | Proline + Arginine monohydrochloride | 140 (Proline) + 150 (Arginine-HCl) |  | 25 +-2 | 24 months | long-term storage stability, glass vial | long-term / accelerated stability (ICH-style, vial) | Sub-visible particles >=10 um / container | 160 | particles/container | Table 9 (para [0562]). NS ('not scheduled') timepoints omitted.
US20240277839A1 | DP Control (100 mg/mL), vial, 25C+-2C long-term | 100 | Histidine | 20 | 6.1 |  |  | Polysorbate 80 | 0.02 | Proline + Arginine monohydrochloride | 140 (Proline) + 150 (Arginine-HCl) |  | 25 +-2 | 0 months | long-term storage stability, glass vial | long-term / accelerated stability (ICH-style, vial) | Sub-visible particles >=25 um / container | 2 | particles/container | Table 9 (para [0562]). NS ('not scheduled') timepoints omitted.
US20240277839A1 | DP Control (100 mg/mL), vial, 25C+-2C long-term | 100 | Histidine | 20 | 6.1 |  |  | Polysorbate 80 | 0.02 | Proline + Arginine monohydrochloride | 140 (Proline) + 150 (Arginine-HCl) |  | 25 +-2 | 3 months | long-term storage stability, glass vial | long-term / accelerated stability (ICH-style, vial) | Sub-visible particles >=25 um / container | 17 | particles/container | Table 9 (para [0562]). NS ('not scheduled') timepoints omitted.
US20240277839A1 | DP Control (100 mg/mL), vial, 25C+-2C long-term | 100 | Histidine | 20 | 6.1 |  |  | Polysorbate 80 | 0.02 | Proline + Arginine monohydrochloride | 140 (Proline) + 150 (Arginine-HCl) |  | 25 +-2 | 6 months | long-term storage stability, glass vial | long-term / accelerated stability (ICH-style, vial) | Sub-visible particles >=25 um / container | 5 | particles/container | Table 9 (para [0562]). NS ('not scheduled') timepoints omitted.
US20240277839A1 | DP Control (100 mg/mL), vial, 25C+-2C long-term | 100 | Histidine | 20 | 6.1 |  |  | Polysorbate 80 | 0.02 | Proline + Arginine monohydrochloride | 140 (Proline) + 150 (Arginine-HCl) |  | 25 +-2 | 9 months | long-term storage stability, glass vial | long-term / accelerated stability (ICH-style, vial) | Sub-visible particles >=25 um / container | 337 | particles/container | Table 9 (para [0562]). NS ('not scheduled') timepoints omitted.
US20240277839A1 | DP Control (100 mg/mL), vial, 25C+-2C long-term | 100 | Histidine | 20 | 6.1 |  |  | Polysorbate 80 | 0.02 | Proline + Arginine monohydrochloride | 140 (Proline) + 150 (Arginine-HCl) |  | 25 +-2 | 12 months | long-term storage stability, glass vial | long-term / accelerated stability (ICH-style, vial) | Sub-visible particles >=25 um / container | 40 | particles/container | Table 9 (para [0562]). NS ('not scheduled') timepoints omitted.
US20240277839A1 | DP Control (100 mg/mL), vial, 25C+-2C long-term | 100 | Histidine | 20 | 6.1 |  |  | Polysorbate 80 | 0.02 | Proline + Arginine monohydrochloride | 140 (Proline) + 150 (Arginine-HCl) |  | 25 +-2 | 18 months | long-term storage stability, glass vial | long-term / accelerated stability (ICH-style, vial) | Sub-visible particles >=25 um / container | 2 | particles/container | Table 9 (para [0562]). NS ('not scheduled') timepoints omitted.
US20240277839A1 | DP Control (100 mg/mL), vial, 25C+-2C long-term | 100 | Histidine | 20 | 6.1 |  |  | Polysorbate 80 | 0.02 | Proline + Arginine monohydrochloride | 140 (Proline) + 150 (Arginine-HCl) |  | 25 +-2 | 24 months | long-term storage stability, glass vial | long-term / accelerated stability (ICH-style, vial) | Sub-visible particles >=25 um / container | 5 | particles/container | Table 9 (para [0562]). NS ('not scheduled') timepoints omitted.
US20240277839A1 | DP Control (100 mg/mL), vial, 25C+-2C long-term | 100 | Histidine | 20 | 6.1 |  |  | Polysorbate 80 | 0.02 | Proline + Arginine monohydrochloride | 140 (Proline) + 150 (Arginine-HCl) |  | 25 +-2 | 0 months | long-term storage stability, glass vial | long-term / accelerated stability (ICH-style, vial) | pH | 5.9 | pH units | Table 9 (para [0562]). NS ('not scheduled') timepoints omitted.
US20240277839A1 | DP Control (100 mg/mL), vial, 25C+-2C long-term | 100 | Histidine | 20 | 6.1 |  |  | Polysorbate 80 | 0.02 | Proline + Arginine monohydrochloride | 140 (Proline) + 150 (Arginine-HCl) |  | 25 +-2 | 3 months | long-term storage stability, glass vial | long-term / accelerated stability (ICH-style, vial) | pH | 6 | pH units | Table 9 (para [0562]). NS ('not scheduled') timepoints omitted.
US20240277839A1 | DP Control (100 mg/mL), vial, 25C+-2C long-term | 100 | Histidine | 20 | 6.1 |  |  | Polysorbate 80 | 0.02 | Proline + Arginine monohydrochloride | 140 (Proline) + 150 (Arginine-HCl) |  | 25 +-2 | 6 months | long-term storage stability, glass vial | long-term / accelerated stability (ICH-style, vial) | pH | 6 | pH units | Table 9 (para [0562]). NS ('not scheduled') timepoints omitted.
US20240277839A1 | DP Control (100 mg/mL), vial, 25C+-2C long-term | 100 | Histidine | 20 | 6.1 |  |  | Polysorbate 80 | 0.02 | Proline + Arginine monohydrochloride | 140 (Proline) + 150 (Arginine-HCl) |  | 25 +-2 | 9 months | long-term storage stability, glass vial | long-term / accelerated stability (ICH-style, vial) | pH | 6 | pH units | Table 9 (para [0562]). NS ('not scheduled') timepoints omitted.
US20240277839A1 | DP Control (100 mg/mL), vial, 25C+-2C long-term | 100 | Histidine | 20 | 6.1 |  |  | Polysorbate 80 | 0.02 | Proline + Arginine monohydrochloride | 140 (Proline) + 150 (Arginine-HCl) |  | 25 +-2 | 12 months | long-term storage stability, glass vial | long-term / accelerated stability (ICH-style, vial) | pH | 6 | pH units | Table 9 (para [0562]). NS ('not scheduled') timepoints omitted.
US20240277839A1 | DP Control (100 mg/mL), vial, 25C+-2C long-term | 100 | Histidine | 20 | 6.1 |  |  | Polysorbate 80 | 0.02 | Proline + Arginine monohydrochloride | 140 (Proline) + 150 (Arginine-HCl) |  | 25 +-2 | 18 months | long-term storage stability, glass vial | long-term / accelerated stability (ICH-style, vial) | pH | 6 | pH units | Table 9 (para [0562]). NS ('not scheduled') timepoints omitted.
US20240277839A1 | DP Control (100 mg/mL), vial, 25C+-2C long-term | 100 | Histidine | 20 | 6.1 |  |  | Polysorbate 80 | 0.02 | Proline + Arginine monohydrochloride | 140 (Proline) + 150 (Arginine-HCl) |  | 25 +-2 | 24 months | long-term storage stability, glass vial | long-term / accelerated stability (ICH-style, vial) | pH | 6 | pH units | Table 9 (para [0562]). NS ('not scheduled') timepoints omitted.
US20240277839A1 | DP Control (100 mg/mL), vial, 25C+-2C long-term | 100 | Histidine | 20 | 6.1 |  |  | Polysorbate 80 | 0.02 | Proline + Arginine monohydrochloride | 140 (Proline) + 150 (Arginine-HCl) |  | 25 +-2 | 0 months | long-term storage stability, glass vial | long-term / accelerated stability (ICH-style, vial) | Total protein concentration | 98 | mg/mL | Table 9 (para [0562]). NS ('not scheduled') timepoints omitted.
US20240277839A1 | DP Control (100 mg/mL), vial, 25C+-2C long-term | 100 | Histidine | 20 | 6.1 |  |  | Polysorbate 80 | 0.02 | Proline + Arginine monohydrochloride | 140 (Proline) + 150 (Arginine-HCl) |  | 25 +-2 | 3 months | long-term storage stability, glass vial | long-term / accelerated stability (ICH-style, vial) | Total protein concentration | 98 | mg/mL | Table 9 (para [0562]). NS ('not scheduled') timepoints omitted.
US20240277839A1 | DP Control (100 mg/mL), vial, 25C+-2C long-term | 100 | Histidine | 20 | 6.1 |  |  | Polysorbate 80 | 0.02 | Proline + Arginine monohydrochloride | 140 (Proline) + 150 (Arginine-HCl) |  | 25 +-2 | 6 months | long-term storage stability, glass vial | long-term / accelerated stability (ICH-style, vial) | Total protein concentration | 99 | mg/mL | Table 9 (para [0562]). NS ('not scheduled') timepoints omitted.
US20240277839A1 | DP Control (100 mg/mL), vial, 25C+-2C long-term | 100 | Histidine | 20 | 6.1 |  |  | Polysorbate 80 | 0.02 | Proline + Arginine monohydrochloride | 140 (Proline) + 150 (Arginine-HCl) |  | 25 +-2 | 9 months | long-term storage stability, glass vial | long-term / accelerated stability (ICH-style, vial) | Total protein concentration | 97 | mg/mL | Table 9 (para [0562]). NS ('not scheduled') timepoints omitted.
US20240277839A1 | DP Control (100 mg/mL), vial, 25C+-2C long-term | 100 | Histidine | 20 | 6.1 |  |  | Polysorbate 80 | 0.02 | Proline + Arginine monohydrochloride | 140 (Proline) + 150 (Arginine-HCl) |  | 25 +-2 | 12 months | long-term storage stability, glass vial | long-term / accelerated stability (ICH-style, vial) | Total protein concentration | 99 | mg/mL | Table 9 (para [0562]). NS ('not scheduled') timepoints omitted.
US20240277839A1 | DP Control (100 mg/mL), vial, 25C+-2C long-term | 100 | Histidine | 20 | 6.1 |  |  | Polysorbate 80 | 0.02 | Proline + Arginine monohydrochloride | 140 (Proline) + 150 (Arginine-HCl) |  | 25 +-2 | 18 months | long-term storage stability, glass vial | long-term / accelerated stability (ICH-style, vial) | Total protein concentration | 98 | mg/mL | Table 9 (para [0562]). NS ('not scheduled') timepoints omitted.
US20240277839A1 | DP Control (100 mg/mL), vial, 25C+-2C long-term | 100 | Histidine | 20 | 6.1 |  |  | Polysorbate 80 | 0.02 | Proline + Arginine monohydrochloride | 140 (Proline) + 150 (Arginine-HCl) |  | 25 +-2 | 24 months | long-term storage stability, glass vial | long-term / accelerated stability (ICH-style, vial) | Total protein concentration | 99 | mg/mL | Table 9 (para [0562]). NS ('not scheduled') timepoints omitted.
US20240277839A1 | DP Control (100 mg/mL), vial, 25C+-2C long-term | 100 | Histidine | 20 | 6.1 |  |  | Polysorbate 80 | 0.02 | Proline + Arginine monohydrochloride | 140 (Proline) + 150 (Arginine-HCl) |  | 25 +-2 | 0 months | long-term storage stability, glass vial | long-term / accelerated stability (ICH-style, vial) | % high molecular weight species (SE-HPLC) | 1.2 | % | Table 9 (para [0562]). NS ('not scheduled') timepoints omitted.
US20240277839A1 | DP Control (100 mg/mL), vial, 25C+-2C long-term | 100 | Histidine | 20 | 6.1 |  |  | Polysorbate 80 | 0.02 | Proline + Arginine monohydrochloride | 140 (Proline) + 150 (Arginine-HCl) |  | 25 +-2 | 3 months | long-term storage stability, glass vial | long-term / accelerated stability (ICH-style, vial) | % high molecular weight species (SE-HPLC) | 1.7 | % | Table 9 (para [0562]). NS ('not scheduled') timepoints omitted.
US20240277839A1 | DP Control (100 mg/mL), vial, 25C+-2C long-term | 100 | Histidine | 20 | 6.1 |  |  | Polysorbate 80 | 0.02 | Proline + Arginine monohydrochloride | 140 (Proline) + 150 (Arginine-HCl) |  | 25 +-2 | 6 months | long-term storage stability, glass vial | long-term / accelerated stability (ICH-style, vial) | % high molecular weight species (SE-HPLC) | 2 | % | Table 9 (para [0562]). NS ('not scheduled') timepoints omitted.
US20240277839A1 | DP Control (100 mg/mL), vial, 25C+-2C long-term | 100 | Histidine | 20 | 6.1 |  |  | Polysorbate 80 | 0.02 | Proline + Arginine monohydrochloride | 140 (Proline) + 150 (Arginine-HCl) |  | 25 +-2 | 9 months | long-term storage stability, glass vial | long-term / accelerated stability (ICH-style, vial) | % high molecular weight species (SE-HPLC) | 2.2 | % | Table 9 (para [0562]). NS ('not scheduled') timepoints omitted.
US20240277839A1 | DP Control (100 mg/mL), vial, 25C+-2C long-term | 100 | Histidine | 20 | 6.1 |  |  | Polysorbate 80 | 0.02 | Proline + Arginine monohydrochloride | 140 (Proline) + 150 (Arginine-HCl) |  | 25 +-2 | 12 months | long-term storage stability, glass vial | long-term / accelerated stability (ICH-style, vial) | % high molecular weight species (SE-HPLC) | 2.2 | % | Table 9 (para [0562]). NS ('not scheduled') timepoints omitted.
US20240277839A1 | DP Control (100 mg/mL), vial, 25C+-2C long-term | 100 | Histidine | 20 | 6.1 |  |  | Polysorbate 80 | 0.02 | Proline + Arginine monohydrochloride | 140 (Proline) + 150 (Arginine-HCl) |  | 25 +-2 | 18 months | long-term storage stability, glass vial | long-term / accelerated stability (ICH-style, vial) | % high molecular weight species (SE-HPLC) | 2.3 | % | Table 9 (para [0562]). NS ('not scheduled') timepoints omitted.
US20240277839A1 | DP Control (100 mg/mL), vial, 25C+-2C long-term | 100 | Histidine | 20 | 6.1 |  |  | Polysorbate 80 | 0.02 | Proline + Arginine monohydrochloride | 140 (Proline) + 150 (Arginine-HCl) |  | 25 +-2 | 24 months | long-term storage stability, glass vial | long-term / accelerated stability (ICH-style, vial) | % high molecular weight species (SE-HPLC) | 2.4 | % | Table 9 (para [0562]). NS ('not scheduled') timepoints omitted.
US20240277839A1 | DP Control (100 mg/mL), vial, 25C+-2C long-term | 100 | Histidine | 20 | 6.1 |  |  | Polysorbate 80 | 0.02 | Proline + Arginine monohydrochloride | 140 (Proline) + 150 (Arginine-HCl) |  | 25 +-2 | 0 months | long-term storage stability, glass vial | long-term / accelerated stability (ICH-style, vial) | % monomer (SE-HPLC) | 98.3 | % | Table 9 (para [0562]). NS ('not scheduled') timepoints omitted.
US20240277839A1 | DP Control (100 mg/mL), vial, 25C+-2C long-term | 100 | Histidine | 20 | 6.1 |  |  | Polysorbate 80 | 0.02 | Proline + Arginine monohydrochloride | 140 (Proline) + 150 (Arginine-HCl) |  | 25 +-2 | 3 months | long-term storage stability, glass vial | long-term / accelerated stability (ICH-style, vial) | % monomer (SE-HPLC) | 97.8 | % | Table 9 (para [0562]). NS ('not scheduled') timepoints omitted.
US20240277839A1 | DP Control (100 mg/mL), vial, 25C+-2C long-term | 100 | Histidine | 20 | 6.1 |  |  | Polysorbate 80 | 0.02 | Proline + Arginine monohydrochloride | 140 (Proline) + 150 (Arginine-HCl) |  | 25 +-2 | 6 months | long-term storage stability, glass vial | long-term / accelerated stability (ICH-style, vial) | % monomer (SE-HPLC) | 97.6 | % | Table 9 (para [0562]). NS ('not scheduled') timepoints omitted.
US20240277839A1 | DP Control (100 mg/mL), vial, 25C+-2C long-term | 100 | Histidine | 20 | 6.1 |  |  | Polysorbate 80 | 0.02 | Proline + Arginine monohydrochloride | 140 (Proline) + 150 (Arginine-HCl) |  | 25 +-2 | 9 months | long-term storage stability, glass vial | long-term / accelerated stability (ICH-style, vial) | % monomer (SE-HPLC) | 97.4 | % | Table 9 (para [0562]). NS ('not scheduled') timepoints omitted.
US20240277839A1 | DP Control (100 mg/mL), vial, 25C+-2C long-term | 100 | Histidine | 20 | 6.1 |  |  | Polysorbate 80 | 0.02 | Proline + Arginine monohydrochloride | 140 (Proline) + 150 (Arginine-HCl) |  | 25 +-2 | 12 months | long-term storage stability, glass vial | long-term / accelerated stability (ICH-style, vial) | % monomer (SE-HPLC) | 97.3 | % | Table 9 (para [0562]). NS ('not scheduled') timepoints omitted.
US20240277839A1 | DP Control (100 mg/mL), vial, 25C+-2C long-term | 100 | Histidine | 20 | 6.1 |  |  | Polysorbate 80 | 0.02 | Proline + Arginine monohydrochloride | 140 (Proline) + 150 (Arginine-HCl) |  | 25 +-2 | 18 months | long-term storage stability, glass vial | long-term / accelerated stability (ICH-style, vial) | % monomer (SE-HPLC) | 97 | % | Table 9 (para [0562]). NS ('not scheduled') timepoints omitted.
US20240277839A1 | DP Control (100 mg/mL), vial, 25C+-2C long-term | 100 | Histidine | 20 | 6.1 |  |  | Polysorbate 80 | 0.02 | Proline + Arginine monohydrochloride | 140 (Proline) + 150 (Arginine-HCl) |  | 25 +-2 | 24 months | long-term storage stability, glass vial | long-term / accelerated stability (ICH-style, vial) | % monomer (SE-HPLC) | 96.9 | % | Table 9 (para [0562]). NS ('not scheduled') timepoints omitted.
US20240277839A1 | DP Control (100 mg/mL), vial, 25C+-2C long-term | 100 | Histidine | 20 | 6.1 |  |  | Polysorbate 80 | 0.02 | Proline + Arginine monohydrochloride | 140 (Proline) + 150 (Arginine-HCl) |  | 25 +-2 | 0 months | long-term storage stability, glass vial | long-term / accelerated stability (ICH-style, vial) | % fragments (SE-HPLC) | 0.5 | % | Table 9 (para [0562]). NS ('not scheduled') timepoints omitted.
US20240277839A1 | DP Control (100 mg/mL), vial, 25C+-2C long-term | 100 | Histidine | 20 | 6.1 |  |  | Polysorbate 80 | 0.02 | Proline + Arginine monohydrochloride | 140 (Proline) + 150 (Arginine-HCl) |  | 25 +-2 | 3 months | long-term storage stability, glass vial | long-term / accelerated stability (ICH-style, vial) | % fragments (SE-HPLC) | 0.5 | % | Table 9 (para [0562]). NS ('not scheduled') timepoints omitted.
US20240277839A1 | DP Control (100 mg/mL), vial, 25C+-2C long-term | 100 | Histidine | 20 | 6.1 |  |  | Polysorbate 80 | 0.02 | Proline + Arginine monohydrochloride | 140 (Proline) + 150 (Arginine-HCl) |  | 25 +-2 | 6 months | long-term storage stability, glass vial | long-term / accelerated stability (ICH-style, vial) | % fragments (SE-HPLC) | 0.4 | % | Table 9 (para [0562]). NS ('not scheduled') timepoints omitted.
US20240277839A1 | DP Control (100 mg/mL), vial, 25C+-2C long-term | 100 | Histidine | 20 | 6.1 |  |  | Polysorbate 80 | 0.02 | Proline + Arginine monohydrochloride | 140 (Proline) + 150 (Arginine-HCl) |  | 25 +-2 | 9 months | long-term storage stability, glass vial | long-term / accelerated stability (ICH-style, vial) | % fragments (SE-HPLC) | 0.4 | % | Table 9 (para [0562]). NS ('not scheduled') timepoints omitted.
US20240277839A1 | DP Control (100 mg/mL), vial, 25C+-2C long-term | 100 | Histidine | 20 | 6.1 |  |  | Polysorbate 80 | 0.02 | Proline + Arginine monohydrochloride | 140 (Proline) + 150 (Arginine-HCl) |  | 25 +-2 | 12 months | long-term storage stability, glass vial | long-term / accelerated stability (ICH-style, vial) | % fragments (SE-HPLC) | 0.5 | % | Table 9 (para [0562]). NS ('not scheduled') timepoints omitted.
US20240277839A1 | DP Control (100 mg/mL), vial, 25C+-2C long-term | 100 | Histidine | 20 | 6.1 |  |  | Polysorbate 80 | 0.02 | Proline + Arginine monohydrochloride | 140 (Proline) + 150 (Arginine-HCl) |  | 25 +-2 | 18 months | long-term storage stability, glass vial | long-term / accelerated stability (ICH-style, vial) | % fragments (SE-HPLC) | 0.7 | % | Table 9 (para [0562]). NS ('not scheduled') timepoints omitted.
US20240277839A1 | DP Control (100 mg/mL), vial, 25C+-2C long-term | 100 | Histidine | 20 | 6.1 |  |  | Polysorbate 80 | 0.02 | Proline + Arginine monohydrochloride | 140 (Proline) + 150 (Arginine-HCl) |  | 25 +-2 | 24 months | long-term storage stability, glass vial | long-term / accelerated stability (ICH-style, vial) | % fragments (SE-HPLC) | 0.7 | % | Table 9 (para [0562]). NS ('not scheduled') timepoints omitted.
US20240277839A1 | DP Control (100 mg/mL), vial, 25C+-2C long-term | 100 | Histidine | 20 | 6.1 |  |  | Polysorbate 80 | 0.02 | Proline + Arginine monohydrochloride | 140 (Proline) + 150 (Arginine-HCl) |  | 25 +-2 | 0 months | long-term storage stability, glass vial | long-term / accelerated stability (ICH-style, vial) | % acidic species (CEX-HPLC) | 8 | % | Table 9 (para [0562]). NS ('not scheduled') timepoints omitted.
US20240277839A1 | DP Control (100 mg/mL), vial, 25C+-2C long-term | 100 | Histidine | 20 | 6.1 |  |  | Polysorbate 80 | 0.02 | Proline + Arginine monohydrochloride | 140 (Proline) + 150 (Arginine-HCl) |  | 25 +-2 | 3 months | long-term storage stability, glass vial | long-term / accelerated stability (ICH-style, vial) | % acidic species (CEX-HPLC) | 7 | % | Table 9 (para [0562]). NS ('not scheduled') timepoints omitted.
US20240277839A1 | DP Control (100 mg/mL), vial, 25C+-2C long-term | 100 | Histidine | 20 | 6.1 |  |  | Polysorbate 80 | 0.02 | Proline + Arginine monohydrochloride | 140 (Proline) + 150 (Arginine-HCl) |  | 25 +-2 | 6 months | long-term storage stability, glass vial | long-term / accelerated stability (ICH-style, vial) | % acidic species (CEX-HPLC) | 8 | % | Table 9 (para [0562]). NS ('not scheduled') timepoints omitted.
US20240277839A1 | DP Control (100 mg/mL), vial, 25C+-2C long-term | 100 | Histidine | 20 | 6.1 |  |  | Polysorbate 80 | 0.02 | Proline + Arginine monohydrochloride | 140 (Proline) + 150 (Arginine-HCl) |  | 25 +-2 | 9 months | long-term storage stability, glass vial | long-term / accelerated stability (ICH-style, vial) | % acidic species (CEX-HPLC) | 9 | % | Table 9 (para [0562]). NS ('not scheduled') timepoints omitted.
US20240277839A1 | DP Control (100 mg/mL), vial, 25C+-2C long-term | 100 | Histidine | 20 | 6.1 |  |  | Polysorbate 80 | 0.02 | Proline + Arginine monohydrochloride | 140 (Proline) + 150 (Arginine-HCl) |  | 25 +-2 | 12 months | long-term storage stability, glass vial | long-term / accelerated stability (ICH-style, vial) | % acidic species (CEX-HPLC) | 8 | % | Table 9 (para [0562]). NS ('not scheduled') timepoints omitted.
US20240277839A1 | DP Control (100 mg/mL), vial, 25C+-2C long-term | 100 | Histidine | 20 | 6.1 |  |  | Polysorbate 80 | 0.02 | Proline + Arginine monohydrochloride | 140 (Proline) + 150 (Arginine-HCl) |  | 25 +-2 | 18 months | long-term storage stability, glass vial | long-term / accelerated stability (ICH-style, vial) | % acidic species (CEX-HPLC) | 10 | % | Table 9 (para [0562]). NS ('not scheduled') timepoints omitted.
US20240277839A1 | DP Control (100 mg/mL), vial, 25C+-2C long-term | 100 | Histidine | 20 | 6.1 |  |  | Polysorbate 80 | 0.02 | Proline + Arginine monohydrochloride | 140 (Proline) + 150 (Arginine-HCl) |  | 25 +-2 | 24 months | long-term storage stability, glass vial | long-term / accelerated stability (ICH-style, vial) | % acidic species (CEX-HPLC) | 11 | % | Table 9 (para [0562]). NS ('not scheduled') timepoints omitted.
US20240277839A1 | DP Control (100 mg/mL), vial, 25C+-2C long-term | 100 | Histidine | 20 | 6.1 |  |  | Polysorbate 80 | 0.02 | Proline + Arginine monohydrochloride | 140 (Proline) + 150 (Arginine-HCl) |  | 25 +-2 | 0 months | long-term storage stability, glass vial | long-term / accelerated stability (ICH-style, vial) | % main peak (CEX-HPLC) | 85 | % | Table 9 (para [0562]). NS ('not scheduled') timepoints omitted.
US20240277839A1 | DP Control (100 mg/mL), vial, 25C+-2C long-term | 100 | Histidine | 20 | 6.1 |  |  | Polysorbate 80 | 0.02 | Proline + Arginine monohydrochloride | 140 (Proline) + 150 (Arginine-HCl) |  | 25 +-2 | 3 months | long-term storage stability, glass vial | long-term / accelerated stability (ICH-style, vial) | % main peak (CEX-HPLC) | 84 | % | Table 9 (para [0562]). NS ('not scheduled') timepoints omitted.
US20240277839A1 | DP Control (100 mg/mL), vial, 25C+-2C long-term | 100 | Histidine | 20 | 6.1 |  |  | Polysorbate 80 | 0.02 | Proline + Arginine monohydrochloride | 140 (Proline) + 150 (Arginine-HCl) |  | 25 +-2 | 6 months | long-term storage stability, glass vial | long-term / accelerated stability (ICH-style, vial) | % main peak (CEX-HPLC) | 84 | % | Table 9 (para [0562]). NS ('not scheduled') timepoints omitted.
US20240277839A1 | DP Control (100 mg/mL), vial, 25C+-2C long-term | 100 | Histidine | 20 | 6.1 |  |  | Polysorbate 80 | 0.02 | Proline + Arginine monohydrochloride | 140 (Proline) + 150 (Arginine-HCl) |  | 25 +-2 | 9 months | long-term storage stability, glass vial | long-term / accelerated stability (ICH-style, vial) | % main peak (CEX-HPLC) | 84 | % | Table 9 (para [0562]). NS ('not scheduled') timepoints omitted.
US20240277839A1 | DP Control (100 mg/mL), vial, 25C+-2C long-term | 100 | Histidine | 20 | 6.1 |  |  | Polysorbate 80 | 0.02 | Proline + Arginine monohydrochloride | 140 (Proline) + 150 (Arginine-HCl) |  | 25 +-2 | 12 months | long-term storage stability, glass vial | long-term / accelerated stability (ICH-style, vial) | % main peak (CEX-HPLC) | 84 | % | Table 9 (para [0562]). NS ('not scheduled') timepoints omitted.
US20240277839A1 | DP Control (100 mg/mL), vial, 25C+-2C long-term | 100 | Histidine | 20 | 6.1 |  |  | Polysorbate 80 | 0.02 | Proline + Arginine monohydrochloride | 140 (Proline) + 150 (Arginine-HCl) |  | 25 +-2 | 18 months | long-term storage stability, glass vial | long-term / accelerated stability (ICH-style, vial) | % main peak (CEX-HPLC) | 83 | % | Table 9 (para [0562]). NS ('not scheduled') timepoints omitted.
US20240277839A1 | DP Control (100 mg/mL), vial, 25C+-2C long-term | 100 | Histidine | 20 | 6.1 |  |  | Polysorbate 80 | 0.02 | Proline + Arginine monohydrochloride | 140 (Proline) + 150 (Arginine-HCl) |  | 25 +-2 | 24 months | long-term storage stability, glass vial | long-term / accelerated stability (ICH-style, vial) | % main peak (CEX-HPLC) | 82 | % | Table 9 (para [0562]). NS ('not scheduled') timepoints omitted.
US20240277839A1 | DP Control (100 mg/mL), vial, 25C+-2C long-term | 100 | Histidine | 20 | 6.1 |  |  | Polysorbate 80 | 0.02 | Proline + Arginine monohydrochloride | 140 (Proline) + 150 (Arginine-HCl) |  | 25 +-2 | 0 months | long-term storage stability, glass vial | long-term / accelerated stability (ICH-style, vial) | % basic species (CEX-HPLC) | 7 | % | Table 9 (para [0562]). NS ('not scheduled') timepoints omitted.
US20240277839A1 | DP Control (100 mg/mL), vial, 25C+-2C long-term | 100 | Histidine | 20 | 6.1 |  |  | Polysorbate 80 | 0.02 | Proline + Arginine monohydrochloride | 140 (Proline) + 150 (Arginine-HCl) |  | 25 +-2 | 3 months | long-term storage stability, glass vial | long-term / accelerated stability (ICH-style, vial) | % basic species (CEX-HPLC) | 8 | % | Table 9 (para [0562]). NS ('not scheduled') timepoints omitted.
US20240277839A1 | DP Control (100 mg/mL), vial, 25C+-2C long-term | 100 | Histidine | 20 | 6.1 |  |  | Polysorbate 80 | 0.02 | Proline + Arginine monohydrochloride | 140 (Proline) + 150 (Arginine-HCl) |  | 25 +-2 | 6 months | long-term storage stability, glass vial | long-term / accelerated stability (ICH-style, vial) | % basic species (CEX-HPLC) | 8 | % | Table 9 (para [0562]). NS ('not scheduled') timepoints omitted.
US20240277839A1 | DP Control (100 mg/mL), vial, 25C+-2C long-term | 100 | Histidine | 20 | 6.1 |  |  | Polysorbate 80 | 0.02 | Proline + Arginine monohydrochloride | 140 (Proline) + 150 (Arginine-HCl) |  | 25 +-2 | 9 months | long-term storage stability, glass vial | long-term / accelerated stability (ICH-style, vial) | % basic species (CEX-HPLC) | 7 | % | Table 9 (para [0562]). NS ('not scheduled') timepoints omitted.
US20240277839A1 | DP Control (100 mg/mL), vial, 25C+-2C long-term | 100 | Histidine | 20 | 6.1 |  |  | Polysorbate 80 | 0.02 | Proline + Arginine monohydrochloride | 140 (Proline) + 150 (Arginine-HCl) |  | 25 +-2 | 12 months | long-term storage stability, glass vial | long-term / accelerated stability (ICH-style, vial) | % basic species (CEX-HPLC) | 8 | % | Table 9 (para [0562]). NS ('not scheduled') timepoints omitted.
US20240277839A1 | DP Control (100 mg/mL), vial, 25C+-2C long-term | 100 | Histidine | 20 | 6.1 |  |  | Polysorbate 80 | 0.02 | Proline + Arginine monohydrochloride | 140 (Proline) + 150 (Arginine-HCl) |  | 25 +-2 | 18 months | long-term storage stability, glass vial | long-term / accelerated stability (ICH-style, vial) | % basic species (CEX-HPLC) | 7 | % | Table 9 (para [0562]). NS ('not scheduled') timepoints omitted.
US20240277839A1 | DP Control (100 mg/mL), vial, 25C+-2C long-term | 100 | Histidine | 20 | 6.1 |  |  | Polysorbate 80 | 0.02 | Proline + Arginine monohydrochloride | 140 (Proline) + 150 (Arginine-HCl) |  | 25 +-2 | 24 months | long-term storage stability, glass vial | long-term / accelerated stability (ICH-style, vial) | % basic species (CEX-HPLC) | 7 | % | Table 9 (para [0562]). NS ('not scheduled') timepoints omitted.
US20240277839A1 | DP Control (100 mg/mL), vial, 25C+-2C long-term | 100 | Histidine | 20 | 6.1 |  |  | Polysorbate 80 | 0.02 | Proline + Arginine monohydrochloride | 140 (Proline) + 150 (Arginine-HCl) |  | 25 +-2 | 0 months | long-term storage stability, glass vial | long-term / accelerated stability (ICH-style, vial) | % sum heavy+light chain (SDS-PAGE, reduced) | 100 | % | Table 9 (para [0562]). NS ('not scheduled') timepoints omitted.
US20240277839A1 | DP Control (100 mg/mL), vial, 25C+-2C long-term | 100 | Histidine | 20 | 6.1 |  |  | Polysorbate 80 | 0.02 | Proline + Arginine monohydrochloride | 140 (Proline) + 150 (Arginine-HCl) |  | 25 +-2 | 3 months | long-term storage stability, glass vial | long-term / accelerated stability (ICH-style, vial) | % sum heavy+light chain (SDS-PAGE, reduced) | 100 | % | Table 9 (para [0562]). NS ('not scheduled') timepoints omitted.
US20240277839A1 | DP Control (100 mg/mL), vial, 25C+-2C long-term | 100 | Histidine | 20 | 6.1 |  |  | Polysorbate 80 | 0.02 | Proline + Arginine monohydrochloride | 140 (Proline) + 150 (Arginine-HCl) |  | 25 +-2 | 6 months | long-term storage stability, glass vial | long-term / accelerated stability (ICH-style, vial) | % sum heavy+light chain (SDS-PAGE, reduced) | 100 | % | Table 9 (para [0562]). NS ('not scheduled') timepoints omitted.
US20240277839A1 | DP Control (100 mg/mL), vial, 25C+-2C long-term | 100 | Histidine | 20 | 6.1 |  |  | Polysorbate 80 | 0.02 | Proline + Arginine monohydrochloride | 140 (Proline) + 150 (Arginine-HCl) |  | 25 +-2 | 9 months | long-term storage stability, glass vial | long-term / accelerated stability (ICH-style, vial) | % sum heavy+light chain (SDS-PAGE, reduced) | 99 | % | Table 9 (para [0562]). NS ('not scheduled') timepoints omitted.
US20240277839A1 | DP Control (100 mg/mL), vial, 25C+-2C long-term | 100 | Histidine | 20 | 6.1 |  |  | Polysorbate 80 | 0.02 | Proline + Arginine monohydrochloride | 140 (Proline) + 150 (Arginine-HCl) |  | 25 +-2 | 12 months | long-term storage stability, glass vial | long-term / accelerated stability (ICH-style, vial) | % sum heavy+light chain (SDS-PAGE, reduced) | 100 | % | Table 9 (para [0562]). NS ('not scheduled') timepoints omitted.
US20240277839A1 | DP Control (100 mg/mL), vial, 25C+-2C long-term | 100 | Histidine | 20 | 6.1 |  |  | Polysorbate 80 | 0.02 | Proline + Arginine monohydrochloride | 140 (Proline) + 150 (Arginine-HCl) |  | 25 +-2 | 18 months | long-term storage stability, glass vial | long-term / accelerated stability (ICH-style, vial) | % sum heavy+light chain (SDS-PAGE, reduced) | 98 | % | Table 9 (para [0562]). NS ('not scheduled') timepoints omitted.
US20240277839A1 | DP Control (100 mg/mL), vial, 25C+-2C long-term | 100 | Histidine | 20 | 6.1 |  |  | Polysorbate 80 | 0.02 | Proline + Arginine monohydrochloride | 140 (Proline) + 150 (Arginine-HCl) |  | 25 +-2 | 24 months | long-term storage stability, glass vial | long-term / accelerated stability (ICH-style, vial) | % sum heavy+light chain (SDS-PAGE, reduced) | 100 | % | Table 9 (para [0562]). NS ('not scheduled') timepoints omitted.
US20240277839A1 | DP Control (100 mg/mL), vial, 25C+-2C long-term | 100 | Histidine | 20 | 6.1 |  |  | Polysorbate 80 | 0.02 | Proline + Arginine monohydrochloride | 140 (Proline) + 150 (Arginine-HCl) |  | 25 +-2 | 0 months | long-term storage stability, glass vial | long-term / accelerated stability (ICH-style, vial) | % main band (SDS-PAGE, non-reduced) | 94 | % | Table 9 (para [0562]). NS ('not scheduled') timepoints omitted.
US20240277839A1 | DP Control (100 mg/mL), vial, 25C+-2C long-term | 100 | Histidine | 20 | 6.1 |  |  | Polysorbate 80 | 0.02 | Proline + Arginine monohydrochloride | 140 (Proline) + 150 (Arginine-HCl) |  | 25 +-2 | 3 months | long-term storage stability, glass vial | long-term / accelerated stability (ICH-style, vial) | % main band (SDS-PAGE, non-reduced) | 96 | % | Table 9 (para [0562]). NS ('not scheduled') timepoints omitted.
US20240277839A1 | DP Control (100 mg/mL), vial, 25C+-2C long-term | 100 | Histidine | 20 | 6.1 |  |  | Polysorbate 80 | 0.02 | Proline + Arginine monohydrochloride | 140 (Proline) + 150 (Arginine-HCl) |  | 25 +-2 | 6 months | long-term storage stability, glass vial | long-term / accelerated stability (ICH-style, vial) | % main band (SDS-PAGE, non-reduced) | 91 | % | Table 9 (para [0562]). NS ('not scheduled') timepoints omitted.
US20240277839A1 | DP Control (100 mg/mL), vial, 25C+-2C long-term | 100 | Histidine | 20 | 6.1 |  |  | Polysorbate 80 | 0.02 | Proline + Arginine monohydrochloride | 140 (Proline) + 150 (Arginine-HCl) |  | 25 +-2 | 9 months | long-term storage stability, glass vial | long-term / accelerated stability (ICH-style, vial) | % main band (SDS-PAGE, non-reduced) | 94 | % | Table 9 (para [0562]). NS ('not scheduled') timepoints omitted.
US20240277839A1 | DP Control (100 mg/mL), vial, 25C+-2C long-term | 100 | Histidine | 20 | 6.1 |  |  | Polysorbate 80 | 0.02 | Proline + Arginine monohydrochloride | 140 (Proline) + 150 (Arginine-HCl) |  | 25 +-2 | 12 months | long-term storage stability, glass vial | long-term / accelerated stability (ICH-style, vial) | % main band (SDS-PAGE, non-reduced) | 93 | % | Table 9 (para [0562]). NS ('not scheduled') timepoints omitted.
US20240277839A1 | DP Control (100 mg/mL), vial, 25C+-2C long-term | 100 | Histidine | 20 | 6.1 |  |  | Polysorbate 80 | 0.02 | Proline + Arginine monohydrochloride | 140 (Proline) + 150 (Arginine-HCl) |  | 25 +-2 | 18 months | long-term storage stability, glass vial | long-term / accelerated stability (ICH-style, vial) | % main band (SDS-PAGE, non-reduced) | 88 | % | Table 9 (para [0562]). NS ('not scheduled') timepoints omitted.
US20240277839A1 | DP Control (100 mg/mL), vial, 25C+-2C long-term | 100 | Histidine | 20 | 6.1 |  |  | Polysorbate 80 | 0.02 | Proline + Arginine monohydrochloride | 140 (Proline) + 150 (Arginine-HCl) |  | 25 +-2 | 24 months | long-term storage stability, glass vial | long-term / accelerated stability (ICH-style, vial) | % main band (SDS-PAGE, non-reduced) | 85 | % | Table 9 (para [0562]). NS ('not scheduled') timepoints omitted.
US20240277839A1 | DP Control (100 mg/mL), vial, 25C+-2C long-term | 100 | Histidine | 20 | 6.1 |  |  | Polysorbate 80 | 0.02 | Proline + Arginine monohydrochloride | 140 (Proline) + 150 (Arginine-HCl) |  | 25 +-2 | 0 months | long-term storage stability, glass vial | long-term / accelerated stability (ICH-style, vial) | Relative potency | 105 | % of reference standard | Table 9 (para [0562]). NS ('not scheduled') timepoints omitted.
US20240277839A1 | DP Control (100 mg/mL), vial, 25C+-2C long-term | 100 | Histidine | 20 | 6.1 |  |  | Polysorbate 80 | 0.02 | Proline + Arginine monohydrochloride | 140 (Proline) + 150 (Arginine-HCl) |  | 25 +-2 | 3 months | long-term storage stability, glass vial | long-term / accelerated stability (ICH-style, vial) | Relative potency | 105 | % of reference standard | Table 9 (para [0562]). NS ('not scheduled') timepoints omitted.
US20240277839A1 | DP Control (100 mg/mL), vial, 25C+-2C long-term | 100 | Histidine | 20 | 6.1 |  |  | Polysorbate 80 | 0.02 | Proline + Arginine monohydrochloride | 140 (Proline) + 150 (Arginine-HCl) |  | 25 +-2 | 6 months | long-term storage stability, glass vial | long-term / accelerated stability (ICH-style, vial) | Relative potency | 110 | % of reference standard | Table 9 (para [0562]). NS ('not scheduled') timepoints omitted.
US20240277839A1 | DP Control (100 mg/mL), vial, 25C+-2C long-term | 100 | Histidine | 20 | 6.1 |  |  | Polysorbate 80 | 0.02 | Proline + Arginine monohydrochloride | 140 (Proline) + 150 (Arginine-HCl) |  | 25 +-2 | 9 months | long-term storage stability, glass vial | long-term / accelerated stability (ICH-style, vial) | Relative potency | 100 | % of reference standard | Table 9 (para [0562]). NS ('not scheduled') timepoints omitted.
US20240277839A1 | DP Control (100 mg/mL), vial, 25C+-2C long-term | 100 | Histidine | 20 | 6.1 |  |  | Polysorbate 80 | 0.02 | Proline + Arginine monohydrochloride | 140 (Proline) + 150 (Arginine-HCl) |  | 25 +-2 | 12 months | long-term storage stability, glass vial | long-term / accelerated stability (ICH-style, vial) | Relative potency | 101 | % of reference standard | Table 9 (para [0562]). NS ('not scheduled') timepoints omitted.
US20240277839A1 | DP Control (100 mg/mL), vial, 25C+-2C long-term | 100 | Histidine | 20 | 6.1 |  |  | Polysorbate 80 | 0.02 | Proline + Arginine monohydrochloride | 140 (Proline) + 150 (Arginine-HCl) |  | 25 +-2 | 18 months | long-term storage stability, glass vial | long-term / accelerated stability (ICH-style, vial) | Relative potency | 105 | % of reference standard | Table 9 (para [0562]). NS ('not scheduled') timepoints omitted.
US20240277839A1 | DP Control (100 mg/mL), vial, 25C+-2C long-term | 100 | Histidine | 20 | 6.1 |  |  | Polysorbate 80 | 0.02 | Proline + Arginine monohydrochloride | 140 (Proline) + 150 (Arginine-HCl) |  | 25 +-2 | 24 months | long-term storage stability, glass vial | long-term / accelerated stability (ICH-style, vial) | Relative potency | 106 | % of reference standard | Table 9 (para [0562]). NS ('not scheduled') timepoints omitted.
US20240277839A1 | DP Control (100 mg/mL), vial, 25C+-2C long-term | 100 | Histidine | 20 | 6.1 |  |  | Polysorbate 80 | 0.02 | Proline + Arginine monohydrochloride | 140 (Proline) + 150 (Arginine-HCl) |  | 25 +-2 | 0 months | long-term storage stability, glass vial | long-term / accelerated stability (ICH-style, vial) | Endotoxin | 2.5 | EU/mL (reported as <=) | Table 9 (para [0562]). NS ('not scheduled') timepoints omitted.
US20240277839A1 | DP Control (100 mg/mL), vial, 25C+-2C long-term | 100 | Histidine | 20 | 6.1 |  |  | Polysorbate 80 | 0.02 | Proline + Arginine monohydrochloride | 140 (Proline) + 150 (Arginine-HCl) |  | 25 +-2 | 12 months | long-term storage stability, glass vial | long-term / accelerated stability (ICH-style, vial) | Endotoxin | 2.5 | EU/mL (reported as <=) | Table 9 (para [0562]). NS ('not scheduled') timepoints omitted.
US20240277839A1 | DP Control (100 mg/mL), vial, 25C+-2C long-term | 100 | Histidine | 20 | 6.1 |  |  | Polysorbate 80 | 0.02 | Proline + Arginine monohydrochloride | 140 (Proline) + 150 (Arginine-HCl) |  | 25 +-2 | 24 months | long-term storage stability, glass vial | long-term / accelerated stability (ICH-style, vial) | Endotoxin | 2.5 | EU/mL (reported as <=) | Table 9 (para [0562]). NS ('not scheduled') timepoints omitted.
US20240277839A1 | DP Control, pre-filled syringe, 1.8 mL fill, 5 +-3 | ~170-173 (see Protein concentration indicator per timepoint) | Histidine | 20 |  |  |  | Polysorbate 80 | 0.02 | Proline + Arginine monohydrochloride | 140 (Proline) + 150 (Arginine-HCl) |  | 5 +-3 | 0 months | stability in pre-filled syringe (1.8 mL fill) | long-term stability (pre-filled syringe, high concentration) | Protein concentration | 173 | mg/mL | Table 10.2 (para [0563]).
US20240277839A1 | DP Control, pre-filled syringe, 1.8 mL fill, 5 +-3 | ~170-173 (see Protein concentration indicator per timepoint) | Histidine | 20 |  |  |  | Polysorbate 80 | 0.02 | Proline + Arginine monohydrochloride | 140 (Proline) + 150 (Arginine-HCl) |  | 5 +-3 | 3 months | stability in pre-filled syringe (1.8 mL fill) | long-term stability (pre-filled syringe, high concentration) | Protein concentration | 171 | mg/mL | Table 10.2 (para [0563]).
US20240277839A1 | DP Control, pre-filled syringe, 1.8 mL fill, 5 +-3 | ~170-173 (see Protein concentration indicator per timepoint) | Histidine | 20 |  |  |  | Polysorbate 80 | 0.02 | Proline + Arginine monohydrochloride | 140 (Proline) + 150 (Arginine-HCl) |  | 5 +-3 | 6 months | stability in pre-filled syringe (1.8 mL fill) | long-term stability (pre-filled syringe, high concentration) | Protein concentration | 170 | mg/mL | Table 10.2 (para [0563]).
US20240277839A1 | DP Control, pre-filled syringe, 1.8 mL fill, 5 +-3 | ~170-173 (see Protein concentration indicator per timepoint) | Histidine | 20 |  |  |  | Polysorbate 80 | 0.02 | Proline + Arginine monohydrochloride | 140 (Proline) + 150 (Arginine-HCl) |  | 5 +-3 | 0 months | stability in pre-filled syringe (1.8 mL fill) | long-term stability (pre-filled syringe, high concentration) | pH | 6 | pH units | Table 10.2 (para [0563]).
US20240277839A1 | DP Control, pre-filled syringe, 1.8 mL fill, 5 +-3 | ~170-173 (see Protein concentration indicator per timepoint) | Histidine | 20 |  |  |  | Polysorbate 80 | 0.02 | Proline + Arginine monohydrochloride | 140 (Proline) + 150 (Arginine-HCl) |  | 5 +-3 | 3 months | stability in pre-filled syringe (1.8 mL fill) | long-term stability (pre-filled syringe, high concentration) | pH | 6 | pH units | Table 10.2 (para [0563]).
US20240277839A1 | DP Control, pre-filled syringe, 1.8 mL fill, 5 +-3 | ~170-173 (see Protein concentration indicator per timepoint) | Histidine | 20 |  |  |  | Polysorbate 80 | 0.02 | Proline + Arginine monohydrochloride | 140 (Proline) + 150 (Arginine-HCl) |  | 5 +-3 | 6 months | stability in pre-filled syringe (1.8 mL fill) | long-term stability (pre-filled syringe, high concentration) | pH | 6 | pH units | Table 10.2 (para [0563]).
US20240277839A1 | DP Control, pre-filled syringe, 1.8 mL fill, 5 +-3 | ~170-173 (see Protein concentration indicator per timepoint) | Histidine | 20 |  |  |  | Polysorbate 80 | 0.02 | Proline + Arginine monohydrochloride | 140 (Proline) + 150 (Arginine-HCl) |  | 5 +-3 | 0 months | stability in pre-filled syringe (1.8 mL fill) | long-term stability (pre-filled syringe, high concentration) | Potency | 93 | % (relative) | Table 10.2 (para [0563]).
US20240277839A1 | DP Control, pre-filled syringe, 1.8 mL fill, 5 +-3 | ~170-173 (see Protein concentration indicator per timepoint) | Histidine | 20 |  |  |  | Polysorbate 80 | 0.02 | Proline + Arginine monohydrochloride | 140 (Proline) + 150 (Arginine-HCl) |  | 5 +-3 | 3 months | stability in pre-filled syringe (1.8 mL fill) | long-term stability (pre-filled syringe, high concentration) | Potency | 97 | % (relative) | Table 10.2 (para [0563]).
US20240277839A1 | DP Control, pre-filled syringe, 1.8 mL fill, 5 +-3 | ~170-173 (see Protein concentration indicator per timepoint) | Histidine | 20 |  |  |  | Polysorbate 80 | 0.02 | Proline + Arginine monohydrochloride | 140 (Proline) + 150 (Arginine-HCl) |  | 5 +-3 | 6 months | stability in pre-filled syringe (1.8 mL fill) | long-term stability (pre-filled syringe, high concentration) | Potency | 105 | % (relative) | Table 10.2 (para [0563]).
US20240277839A1 | DP Control, pre-filled syringe, 1.8 mL fill, 5 +-3 | ~170-173 (see Protein concentration indicator per timepoint) | Histidine | 20 |  |  |  | Polysorbate 80 | 0.02 | Proline + Arginine monohydrochloride | 140 (Proline) + 150 (Arginine-HCl) |  | 5 +-3 | 0 months | stability in pre-filled syringe (1.8 mL fill) | long-term stability (pre-filled syringe, high concentration) | % aggregates (SE-HPLC) | 1.1 | % | Table 10.2 (para [0563]).
US20240277839A1 | DP Control, pre-filled syringe, 1.8 mL fill, 5 +-3 | ~170-173 (see Protein concentration indicator per timepoint) | Histidine | 20 |  |  |  | Polysorbate 80 | 0.02 | Proline + Arginine monohydrochloride | 140 (Proline) + 150 (Arginine-HCl) |  | 5 +-3 | 3 months | stability in pre-filled syringe (1.8 mL fill) | long-term stability (pre-filled syringe, high concentration) | % aggregates (SE-HPLC) | 2 | % | Table 10.2 (para [0563]).
US20240277839A1 | DP Control, pre-filled syringe, 1.8 mL fill, 5 +-3 | ~170-173 (see Protein concentration indicator per timepoint) | Histidine | 20 |  |  |  | Polysorbate 80 | 0.02 | Proline + Arginine monohydrochloride | 140 (Proline) + 150 (Arginine-HCl) |  | 5 +-3 | 6 months | stability in pre-filled syringe (1.8 mL fill) | long-term stability (pre-filled syringe, high concentration) | % aggregates (SE-HPLC) | 2.4 | % | Table 10.2 (para [0563]).
US20240277839A1 | DP Control, pre-filled syringe, 1.8 mL fill, 5 +-3 | ~170-173 (see Protein concentration indicator per timepoint) | Histidine | 20 |  |  |  | Polysorbate 80 | 0.02 | Proline + Arginine monohydrochloride | 140 (Proline) + 150 (Arginine-HCl) |  | 5 +-3 | 0 months | stability in pre-filled syringe (1.8 mL fill) | long-term stability (pre-filled syringe, high concentration) | % fragments (CE-SDS, non-reduced) | 1 | % | Table 10.2 (para [0563]).
US20240277839A1 | DP Control, pre-filled syringe, 1.8 mL fill, 5 +-3 | ~170-173 (see Protein concentration indicator per timepoint) | Histidine | 20 |  |  |  | Polysorbate 80 | 0.02 | Proline + Arginine monohydrochloride | 140 (Proline) + 150 (Arginine-HCl) |  | 5 +-3 | 3 months | stability in pre-filled syringe (1.8 mL fill) | long-term stability (pre-filled syringe, high concentration) | % fragments (CE-SDS, non-reduced) | 2 | % | Table 10.2 (para [0563]).
US20240277839A1 | DP Control, pre-filled syringe, 1.8 mL fill, 5 +-3 | ~170-173 (see Protein concentration indicator per timepoint) | Histidine | 20 |  |  |  | Polysorbate 80 | 0.02 | Proline + Arginine monohydrochloride | 140 (Proline) + 150 (Arginine-HCl) |  | 5 +-3 | 6 months | stability in pre-filled syringe (1.8 mL fill) | long-term stability (pre-filled syringe, high concentration) | % fragments (CE-SDS, non-reduced) | 2 | % | Table 10.2 (para [0563]).
US20240277839A1 | DP Control, pre-filled syringe, 1.8 mL fill, 5 +-3 | ~170-173 (see Protein concentration indicator per timepoint) | Histidine | 20 |  |  |  | Polysorbate 80 | 0.02 | Proline + Arginine monohydrochloride | 140 (Proline) + 150 (Arginine-HCl) |  | 5 +-3 | 0 months | stability in pre-filled syringe (1.8 mL fill) | long-term stability (pre-filled syringe, high concentration) | Acidic variants (IEX-HPLC) | 8 | % | Table 10.2 (para [0563]).
US20240277839A1 | DP Control, pre-filled syringe, 1.8 mL fill, 5 +-3 | ~170-173 (see Protein concentration indicator per timepoint) | Histidine | 20 |  |  |  | Polysorbate 80 | 0.02 | Proline + Arginine monohydrochloride | 140 (Proline) + 150 (Arginine-HCl) |  | 5 +-3 | 3 months | stability in pre-filled syringe (1.8 mL fill) | long-term stability (pre-filled syringe, high concentration) | Acidic variants (IEX-HPLC) | 8 | % | Table 10.2 (para [0563]).
US20240277839A1 | DP Control, pre-filled syringe, 1.8 mL fill, 5 +-3 | ~170-173 (see Protein concentration indicator per timepoint) | Histidine | 20 |  |  |  | Polysorbate 80 | 0.02 | Proline + Arginine monohydrochloride | 140 (Proline) + 150 (Arginine-HCl) |  | 5 +-3 | 6 months | stability in pre-filled syringe (1.8 mL fill) | long-term stability (pre-filled syringe, high concentration) | Acidic variants (IEX-HPLC) | 8 | % | Table 10.2 (para [0563]).
US20240277839A1 | DP Control, pre-filled syringe, 1.8 mL fill, 5 +-3 | ~170-173 (see Protein concentration indicator per timepoint) | Histidine | 20 |  |  |  | Polysorbate 80 | 0.02 | Proline + Arginine monohydrochloride | 140 (Proline) + 150 (Arginine-HCl) |  | 5 +-3 | 0 months | stability in pre-filled syringe (1.8 mL fill) | long-term stability (pre-filled syringe, high concentration) | Basic variants (IEX-HPLC) | 6 | % | Table 10.2 (para [0563]).
US20240277839A1 | DP Control, pre-filled syringe, 1.8 mL fill, 5 +-3 | ~170-173 (see Protein concentration indicator per timepoint) | Histidine | 20 |  |  |  | Polysorbate 80 | 0.02 | Proline + Arginine monohydrochloride | 140 (Proline) + 150 (Arginine-HCl) |  | 5 +-3 | 3 months | stability in pre-filled syringe (1.8 mL fill) | long-term stability (pre-filled syringe, high concentration) | Basic variants (IEX-HPLC) | 8 | % | Table 10.2 (para [0563]).
US20240277839A1 | DP Control, pre-filled syringe, 1.8 mL fill, 5 +-3 | ~170-173 (see Protein concentration indicator per timepoint) | Histidine | 20 |  |  |  | Polysorbate 80 | 0.02 | Proline + Arginine monohydrochloride | 140 (Proline) + 150 (Arginine-HCl) |  | 5 +-3 | 6 months | stability in pre-filled syringe (1.8 mL fill) | long-term stability (pre-filled syringe, high concentration) | Basic variants (IEX-HPLC) | 7 | % | Table 10.2 (para [0563]).
US20240277839A1 | DP Control, pre-filled syringe, 1.8 mL fill, 5 +-3 | ~170-173 (see Protein concentration indicator per timepoint) | Histidine | 20 |  |  |  | Polysorbate 80 | 0.02 | Proline + Arginine monohydrochloride | 140 (Proline) + 150 (Arginine-HCl) |  | 5 +-3 | 0 months | stability in pre-filled syringe (1.8 mL fill) | long-term stability (pre-filled syringe, high concentration) | Sub-visible particles >=10 um | 42 | particles/mL or /container (as reported) | Table 10.2 (para [0563]).
US20240277839A1 | DP Control, pre-filled syringe, 1.8 mL fill, 5 +-3 | ~170-173 (see Protein concentration indicator per timepoint) | Histidine | 20 |  |  |  | Polysorbate 80 | 0.02 | Proline + Arginine monohydrochloride | 140 (Proline) + 150 (Arginine-HCl) |  | 5 +-3 | 3 months | stability in pre-filled syringe (1.8 mL fill) | long-term stability (pre-filled syringe, high concentration) | Sub-visible particles >=10 um | 12 | particles/mL or /container (as reported) | Table 10.2 (para [0563]).
US20240277839A1 | DP Control, pre-filled syringe, 1.8 mL fill, 5 +-3 | ~170-173 (see Protein concentration indicator per timepoint) | Histidine | 20 |  |  |  | Polysorbate 80 | 0.02 | Proline + Arginine monohydrochloride | 140 (Proline) + 150 (Arginine-HCl) |  | 5 +-3 | 6 months | stability in pre-filled syringe (1.8 mL fill) | long-term stability (pre-filled syringe, high concentration) | Sub-visible particles >=10 um | 18 | particles/mL or /container (as reported) | Table 10.2 (para [0563]).
US20240277839A1 | DP Control, pre-filled syringe, 1.8 mL fill, 5 +-3 | ~170-173 (see Protein concentration indicator per timepoint) | Histidine | 20 |  |  |  | Polysorbate 80 | 0.02 | Proline + Arginine monohydrochloride | 140 (Proline) + 150 (Arginine-HCl) |  | 5 +-3 | 0 months | stability in pre-filled syringe (1.8 mL fill) | long-term stability (pre-filled syringe, high concentration) | Sub-visible particles >=25 um | 2 | particles/mL or /container (as reported) | Table 10.2 (para [0563]).
US20240277839A1 | DP Control, pre-filled syringe, 1.8 mL fill, 5 +-3 | ~170-173 (see Protein concentration indicator per timepoint) | Histidine | 20 |  |  |  | Polysorbate 80 | 0.02 | Proline + Arginine monohydrochloride | 140 (Proline) + 150 (Arginine-HCl) |  | 5 +-3 | 3 months | stability in pre-filled syringe (1.8 mL fill) | long-term stability (pre-filled syringe, high concentration) | Sub-visible particles >=25 um | 0 | particles/mL or /container (as reported) | Table 10.2 (para [0563]).
US20240277839A1 | DP Control, pre-filled syringe, 1.8 mL fill, 5 +-3 | ~170-173 (see Protein concentration indicator per timepoint) | Histidine | 20 |  |  |  | Polysorbate 80 | 0.02 | Proline + Arginine monohydrochloride | 140 (Proline) + 150 (Arginine-HCl) |  | 5 +-3 | 6 months | stability in pre-filled syringe (1.8 mL fill) | long-term stability (pre-filled syringe, high concentration) | Sub-visible particles >=25 um | 1 | particles/mL or /container (as reported) | Table 10.2 (para [0563]).
US20240277839A1 | DP Control, pre-filled syringe, 1.8 mL fill, 5 +-3 | ~170-173 (see Protein concentration indicator per timepoint) | Histidine | 20 |  |  |  | Polysorbate 80 | 0.02 | Proline + Arginine monohydrochloride | 140 (Proline) + 150 (Arginine-HCl) |  | 5 +-3 | 0 months | stability in pre-filled syringe (1.8 mL fill) | long-term stability (pre-filled syringe, high concentration) | Osmolality | 464 | mOsm/kg | Table 10.2 (para [0563]).
US20240277839A1 | DP Control, pre-filled syringe, 1.8 mL fill, 5 +-3 | ~170-173 (see Protein concentration indicator per timepoint) | Histidine | 20 |  |  |  | Polysorbate 80 | 0.02 | Proline + Arginine monohydrochloride | 140 (Proline) + 150 (Arginine-HCl) |  | 5 +-3 | 3 months | stability in pre-filled syringe (1.8 mL fill) | long-term stability (pre-filled syringe, high concentration) | Osmolality | 465 | mOsm/kg | Table 10.2 (para [0563]).
US20240277839A1 | DP Control, pre-filled syringe, 1.8 mL fill, 5 +-3 | ~170-173 (see Protein concentration indicator per timepoint) | Histidine | 20 |  |  |  | Polysorbate 80 | 0.02 | Proline + Arginine monohydrochloride | 140 (Proline) + 150 (Arginine-HCl) |  | 5 +-3 | 6 months | stability in pre-filled syringe (1.8 mL fill) | long-term stability (pre-filled syringe, high concentration) | Osmolality | 445 | mOsm/kg | Table 10.2 (para [0563]).
US20240277839A1 | DP Control, pre-filled syringe, 1.2 mL fill, 25 +-2 | ~170-173 (see Protein concentration indicator per timepoint) | Histidine | 20 |  |  |  | Polysorbate 80 | 0.02 | Proline + Arginine monohydrochloride | 140 (Proline) + 150 (Arginine-HCl) |  | 25 +-2 | 0 months | stability in pre-filled syringe (1.2 mL fill) | long-term stability (pre-filled syringe, high concentration) | Protein concentration | 172 | mg/mL | Table 11.1 (para [0563]).
US20240277839A1 | DP Control, pre-filled syringe, 1.2 mL fill, 25 +-2 | ~170-173 (see Protein concentration indicator per timepoint) | Histidine | 20 |  |  |  | Polysorbate 80 | 0.02 | Proline + Arginine monohydrochloride | 140 (Proline) + 150 (Arginine-HCl) |  | 25 +-2 | 3 months | stability in pre-filled syringe (1.2 mL fill) | long-term stability (pre-filled syringe, high concentration) | Protein concentration | 170 | mg/mL | Table 11.1 (para [0563]).
US20240277839A1 | DP Control, pre-filled syringe, 1.2 mL fill, 25 +-2 | ~170-173 (see Protein concentration indicator per timepoint) | Histidine | 20 |  |  |  | Polysorbate 80 | 0.02 | Proline + Arginine monohydrochloride | 140 (Proline) + 150 (Arginine-HCl) |  | 25 +-2 | 6 months | stability in pre-filled syringe (1.2 mL fill) | long-term stability (pre-filled syringe, high concentration) | Protein concentration | 170 | mg/mL | Table 11.1 (para [0563]).
US20240277839A1 | DP Control, pre-filled syringe, 1.2 mL fill, 25 +-2 | ~170-173 (see Protein concentration indicator per timepoint) | Histidine | 20 |  |  |  | Polysorbate 80 | 0.02 | Proline + Arginine monohydrochloride | 140 (Proline) + 150 (Arginine-HCl) |  | 25 +-2 | 9 months | stability in pre-filled syringe (1.2 mL fill) | long-term stability (pre-filled syringe, high concentration) | Protein concentration | 170 | mg/mL | Table 11.1 (para [0563]).
US20240277839A1 | DP Control, pre-filled syringe, 1.2 mL fill, 25 +-2 | ~170-173 (see Protein concentration indicator per timepoint) | Histidine | 20 |  |  |  | Polysorbate 80 | 0.02 | Proline + Arginine monohydrochloride | 140 (Proline) + 150 (Arginine-HCl) |  | 25 +-2 | 12 months | stability in pre-filled syringe (1.2 mL fill) | long-term stability (pre-filled syringe, high concentration) | Protein concentration | 178 | mg/mL | Table 11.1 (para [0563]).
US20240277839A1 | DP Control, pre-filled syringe, 1.2 mL fill, 25 +-2 | ~170-173 (see Protein concentration indicator per timepoint) | Histidine | 20 |  |  |  | Polysorbate 80 | 0.02 | Proline + Arginine monohydrochloride | 140 (Proline) + 150 (Arginine-HCl) |  | 25 +-2 | 0 months | stability in pre-filled syringe (1.2 mL fill) | long-term stability (pre-filled syringe, high concentration) | pH | 5.9 | pH units | Table 11.1 (para [0563]).
US20240277839A1 | DP Control, pre-filled syringe, 1.2 mL fill, 25 +-2 | ~170-173 (see Protein concentration indicator per timepoint) | Histidine | 20 |  |  |  | Polysorbate 80 | 0.02 | Proline + Arginine monohydrochloride | 140 (Proline) + 150 (Arginine-HCl) |  | 25 +-2 | 3 months | stability in pre-filled syringe (1.2 mL fill) | long-term stability (pre-filled syringe, high concentration) | pH | 6 | pH units | Table 11.1 (para [0563]).
US20240277839A1 | DP Control, pre-filled syringe, 1.2 mL fill, 25 +-2 | ~170-173 (see Protein concentration indicator per timepoint) | Histidine | 20 |  |  |  | Polysorbate 80 | 0.02 | Proline + Arginine monohydrochloride | 140 (Proline) + 150 (Arginine-HCl) |  | 25 +-2 | 6 months | stability in pre-filled syringe (1.2 mL fill) | long-term stability (pre-filled syringe, high concentration) | pH | 6 | pH units | Table 11.1 (para [0563]).
US20240277839A1 | DP Control, pre-filled syringe, 1.2 mL fill, 25 +-2 | ~170-173 (see Protein concentration indicator per timepoint) | Histidine | 20 |  |  |  | Polysorbate 80 | 0.02 | Proline + Arginine monohydrochloride | 140 (Proline) + 150 (Arginine-HCl) |  | 25 +-2 | 9 months | stability in pre-filled syringe (1.2 mL fill) | long-term stability (pre-filled syringe, high concentration) | pH | 6 | pH units | Table 11.1 (para [0563]).
US20240277839A1 | DP Control, pre-filled syringe, 1.2 mL fill, 25 +-2 | ~170-173 (see Protein concentration indicator per timepoint) | Histidine | 20 |  |  |  | Polysorbate 80 | 0.02 | Proline + Arginine monohydrochloride | 140 (Proline) + 150 (Arginine-HCl) |  | 25 +-2 | 12 months | stability in pre-filled syringe (1.2 mL fill) | long-term stability (pre-filled syringe, high concentration) | pH | 6 | pH units | Table 11.1 (para [0563]).
US20240277839A1 | DP Control, pre-filled syringe, 1.2 mL fill, 25 +-2 | ~170-173 (see Protein concentration indicator per timepoint) | Histidine | 20 |  |  |  | Polysorbate 80 | 0.02 | Proline + Arginine monohydrochloride | 140 (Proline) + 150 (Arginine-HCl) |  | 25 +-2 | 0 months | stability in pre-filled syringe (1.2 mL fill) | long-term stability (pre-filled syringe, high concentration) | Potency | 101 | % (relative) | Table 11.1 (para [0563]).
US20240277839A1 | DP Control, pre-filled syringe, 1.2 mL fill, 25 +-2 | ~170-173 (see Protein concentration indicator per timepoint) | Histidine | 20 |  |  |  | Polysorbate 80 | 0.02 | Proline + Arginine monohydrochloride | 140 (Proline) + 150 (Arginine-HCl) |  | 25 +-2 | 3 months | stability in pre-filled syringe (1.2 mL fill) | long-term stability (pre-filled syringe, high concentration) | Potency | 91 | % (relative) | Table 11.1 (para [0563]).
US20240277839A1 | DP Control, pre-filled syringe, 1.2 mL fill, 25 +-2 | ~170-173 (see Protein concentration indicator per timepoint) | Histidine | 20 |  |  |  | Polysorbate 80 | 0.02 | Proline + Arginine monohydrochloride | 140 (Proline) + 150 (Arginine-HCl) |  | 25 +-2 | 6 months | stability in pre-filled syringe (1.2 mL fill) | long-term stability (pre-filled syringe, high concentration) | Potency | 104 | % (relative) | Table 11.1 (para [0563]).
US20240277839A1 | DP Control, pre-filled syringe, 1.2 mL fill, 25 +-2 | ~170-173 (see Protein concentration indicator per timepoint) | Histidine | 20 |  |  |  | Polysorbate 80 | 0.02 | Proline + Arginine monohydrochloride | 140 (Proline) + 150 (Arginine-HCl) |  | 25 +-2 | 9 months | stability in pre-filled syringe (1.2 mL fill) | long-term stability (pre-filled syringe, high concentration) | Potency | 103 | % (relative) | Table 11.1 (para [0563]).
US20240277839A1 | DP Control, pre-filled syringe, 1.2 mL fill, 25 +-2 | ~170-173 (see Protein concentration indicator per timepoint) | Histidine | 20 |  |  |  | Polysorbate 80 | 0.02 | Proline + Arginine monohydrochloride | 140 (Proline) + 150 (Arginine-HCl) |  | 25 +-2 | 12 months | stability in pre-filled syringe (1.2 mL fill) | long-term stability (pre-filled syringe, high concentration) | Potency | 105 | % (relative) | Table 11.1 (para [0563]).
US20240277839A1 | DP Control, pre-filled syringe, 1.2 mL fill, 25 +-2 | ~170-173 (see Protein concentration indicator per timepoint) | Histidine | 20 |  |  |  | Polysorbate 80 | 0.02 | Proline + Arginine monohydrochloride | 140 (Proline) + 150 (Arginine-HCl) |  | 25 +-2 | 0 months | stability in pre-filled syringe (1.2 mL fill) | long-term stability (pre-filled syringe, high concentration) | % aggregates (SE-HPLC) | 1.1 | % | Table 11.1 (para [0563]).
US20240277839A1 | DP Control, pre-filled syringe, 1.2 mL fill, 25 +-2 | ~170-173 (see Protein concentration indicator per timepoint) | Histidine | 20 |  |  |  | Polysorbate 80 | 0.02 | Proline + Arginine monohydrochloride | 140 (Proline) + 150 (Arginine-HCl) |  | 25 +-2 | 3 months | stability in pre-filled syringe (1.2 mL fill) | long-term stability (pre-filled syringe, high concentration) | % aggregates (SE-HPLC) | 2.9 | % | Table 11.1 (para [0563]).
US20240277839A1 | DP Control, pre-filled syringe, 1.2 mL fill, 25 +-2 | ~170-173 (see Protein concentration indicator per timepoint) | Histidine | 20 |  |  |  | Polysorbate 80 | 0.02 | Proline + Arginine monohydrochloride | 140 (Proline) + 150 (Arginine-HCl) |  | 25 +-2 | 6 months | stability in pre-filled syringe (1.2 mL fill) | long-term stability (pre-filled syringe, high concentration) | % aggregates (SE-HPLC) | 3.3 | % | Table 11.1 (para [0563]).
US20240277839A1 | DP Control, pre-filled syringe, 1.2 mL fill, 25 +-2 | ~170-173 (see Protein concentration indicator per timepoint) | Histidine | 20 |  |  |  | Polysorbate 80 | 0.02 | Proline + Arginine monohydrochloride | 140 (Proline) + 150 (Arginine-HCl) |  | 25 +-2 | 9 months | stability in pre-filled syringe (1.2 mL fill) | long-term stability (pre-filled syringe, high concentration) | % aggregates (SE-HPLC) | 3.4 | % | Table 11.1 (para [0563]).
US20240277839A1 | DP Control, pre-filled syringe, 1.2 mL fill, 25 +-2 | ~170-173 (see Protein concentration indicator per timepoint) | Histidine | 20 |  |  |  | Polysorbate 80 | 0.02 | Proline + Arginine monohydrochloride | 140 (Proline) + 150 (Arginine-HCl) |  | 25 +-2 | 12 months | stability in pre-filled syringe (1.2 mL fill) | long-term stability (pre-filled syringe, high concentration) | % aggregates (SE-HPLC) | 3.6 | % | Table 11.1 (para [0563]).
US20240277839A1 | DP Control, pre-filled syringe, 1.2 mL fill, 25 +-2 | ~170-173 (see Protein concentration indicator per timepoint) | Histidine | 20 |  |  |  | Polysorbate 80 | 0.02 | Proline + Arginine monohydrochloride | 140 (Proline) + 150 (Arginine-HCl) |  | 25 +-2 | 0 months | stability in pre-filled syringe (1.2 mL fill) | long-term stability (pre-filled syringe, high concentration) | % fragments (CE-SDS, non-reduced) | 1 | % | Table 11.1 (para [0563]).
US20240277839A1 | DP Control, pre-filled syringe, 1.2 mL fill, 25 +-2 | ~170-173 (see Protein concentration indicator per timepoint) | Histidine | 20 |  |  |  | Polysorbate 80 | 0.02 | Proline + Arginine monohydrochloride | 140 (Proline) + 150 (Arginine-HCl) |  | 25 +-2 | 3 months | stability in pre-filled syringe (1.2 mL fill) | long-term stability (pre-filled syringe, high concentration) | % fragments (CE-SDS, non-reduced) | 3 | % | Table 11.1 (para [0563]).
US20240277839A1 | DP Control, pre-filled syringe, 1.2 mL fill, 25 +-2 | ~170-173 (see Protein concentration indicator per timepoint) | Histidine | 20 |  |  |  | Polysorbate 80 | 0.02 | Proline + Arginine monohydrochloride | 140 (Proline) + 150 (Arginine-HCl) |  | 25 +-2 | 6 months | stability in pre-filled syringe (1.2 mL fill) | long-term stability (pre-filled syringe, high concentration) | % fragments (CE-SDS, non-reduced) | 4 | % | Table 11.1 (para [0563]).
US20240277839A1 | DP Control, pre-filled syringe, 1.2 mL fill, 25 +-2 | ~170-173 (see Protein concentration indicator per timepoint) | Histidine | 20 |  |  |  | Polysorbate 80 | 0.02 | Proline + Arginine monohydrochloride | 140 (Proline) + 150 (Arginine-HCl) |  | 25 +-2 | 9 months | stability in pre-filled syringe (1.2 mL fill) | long-term stability (pre-filled syringe, high concentration) | % fragments (CE-SDS, non-reduced) | 6 | % | Table 11.1 (para [0563]).
US20240277839A1 | DP Control, pre-filled syringe, 1.2 mL fill, 25 +-2 | ~170-173 (see Protein concentration indicator per timepoint) | Histidine | 20 |  |  |  | Polysorbate 80 | 0.02 | Proline + Arginine monohydrochloride | 140 (Proline) + 150 (Arginine-HCl) |  | 25 +-2 | 12 months | stability in pre-filled syringe (1.2 mL fill) | long-term stability (pre-filled syringe, high concentration) | % fragments (CE-SDS, non-reduced) | 6 | % | Table 11.1 (para [0563]).
US20240277839A1 | DP Control, pre-filled syringe, 1.2 mL fill, 25 +-2 | ~170-173 (see Protein concentration indicator per timepoint) | Histidine | 20 |  |  |  | Polysorbate 80 | 0.02 | Proline + Arginine monohydrochloride | 140 (Proline) + 150 (Arginine-HCl) |  | 25 +-2 | 0 months | stability in pre-filled syringe (1.2 mL fill) | long-term stability (pre-filled syringe, high concentration) | Acidic variants (IEX-HPLC) | 8 | % | Table 11.1 (para [0563]).
US20240277839A1 | DP Control, pre-filled syringe, 1.2 mL fill, 25 +-2 | ~170-173 (see Protein concentration indicator per timepoint) | Histidine | 20 |  |  |  | Polysorbate 80 | 0.02 | Proline + Arginine monohydrochloride | 140 (Proline) + 150 (Arginine-HCl) |  | 25 +-2 | 3 months | stability in pre-filled syringe (1.2 mL fill) | long-term stability (pre-filled syringe, high concentration) | Acidic variants (IEX-HPLC) | 8 | % | Table 11.1 (para [0563]).
US20240277839A1 | DP Control, pre-filled syringe, 1.2 mL fill, 25 +-2 | ~170-173 (see Protein concentration indicator per timepoint) | Histidine | 20 |  |  |  | Polysorbate 80 | 0.02 | Proline + Arginine monohydrochloride | 140 (Proline) + 150 (Arginine-HCl) |  | 25 +-2 | 6 months | stability in pre-filled syringe (1.2 mL fill) | long-term stability (pre-filled syringe, high concentration) | Acidic variants (IEX-HPLC) | 8 | % | Table 11.1 (para [0563]).
US20240277839A1 | DP Control, pre-filled syringe, 1.2 mL fill, 25 +-2 | ~170-173 (see Protein concentration indicator per timepoint) | Histidine | 20 |  |  |  | Polysorbate 80 | 0.02 | Proline + Arginine monohydrochloride | 140 (Proline) + 150 (Arginine-HCl) |  | 25 +-2 | 9 months | stability in pre-filled syringe (1.2 mL fill) | long-term stability (pre-filled syringe, high concentration) | Acidic variants (IEX-HPLC) | 9 | % | Table 11.1 (para [0563]).
US20240277839A1 | DP Control, pre-filled syringe, 1.2 mL fill, 25 +-2 | ~170-173 (see Protein concentration indicator per timepoint) | Histidine | 20 |  |  |  | Polysorbate 80 | 0.02 | Proline + Arginine monohydrochloride | 140 (Proline) + 150 (Arginine-HCl) |  | 25 +-2 | 12 months | stability in pre-filled syringe (1.2 mL fill) | long-term stability (pre-filled syringe, high concentration) | Acidic variants (IEX-HPLC) | 9 | % | Table 11.1 (para [0563]).
US20240277839A1 | DP Control, pre-filled syringe, 1.2 mL fill, 25 +-2 | ~170-173 (see Protein concentration indicator per timepoint) | Histidine | 20 |  |  |  | Polysorbate 80 | 0.02 | Proline + Arginine monohydrochloride | 140 (Proline) + 150 (Arginine-HCl) |  | 25 +-2 | 0 months | stability in pre-filled syringe (1.2 mL fill) | long-term stability (pre-filled syringe, high concentration) | Basic variants (IEX-HPLC) | 6 | % | Table 11.1 (para [0563]).
US20240277839A1 | DP Control, pre-filled syringe, 1.2 mL fill, 25 +-2 | ~170-173 (see Protein concentration indicator per timepoint) | Histidine | 20 |  |  |  | Polysorbate 80 | 0.02 | Proline + Arginine monohydrochloride | 140 (Proline) + 150 (Arginine-HCl) |  | 25 +-2 | 3 months | stability in pre-filled syringe (1.2 mL fill) | long-term stability (pre-filled syringe, high concentration) | Basic variants (IEX-HPLC) | 7 | % | Table 11.1 (para [0563]).
US20240277839A1 | DP Control, pre-filled syringe, 1.2 mL fill, 25 +-2 | ~170-173 (see Protein concentration indicator per timepoint) | Histidine | 20 |  |  |  | Polysorbate 80 | 0.02 | Proline + Arginine monohydrochloride | 140 (Proline) + 150 (Arginine-HCl) |  | 25 +-2 | 6 months | stability in pre-filled syringe (1.2 mL fill) | long-term stability (pre-filled syringe, high concentration) | Basic variants (IEX-HPLC) | 8 | % | Table 11.1 (para [0563]).
US20240277839A1 | DP Control, pre-filled syringe, 1.2 mL fill, 25 +-2 | ~170-173 (see Protein concentration indicator per timepoint) | Histidine | 20 |  |  |  | Polysorbate 80 | 0.02 | Proline + Arginine monohydrochloride | 140 (Proline) + 150 (Arginine-HCl) |  | 25 +-2 | 9 months | stability in pre-filled syringe (1.2 mL fill) | long-term stability (pre-filled syringe, high concentration) | Basic variants (IEX-HPLC) | 9 | % | Table 11.1 (para [0563]).
US20240277839A1 | DP Control, pre-filled syringe, 1.2 mL fill, 25 +-2 | ~170-173 (see Protein concentration indicator per timepoint) | Histidine | 20 |  |  |  | Polysorbate 80 | 0.02 | Proline + Arginine monohydrochloride | 140 (Proline) + 150 (Arginine-HCl) |  | 25 +-2 | 12 months | stability in pre-filled syringe (1.2 mL fill) | long-term stability (pre-filled syringe, high concentration) | Basic variants (IEX-HPLC) | 8 | % | Table 11.1 (para [0563]).
US20240277839A1 | DP Control, pre-filled syringe, 1.2 mL fill, 25 +-2 | ~170-173 (see Protein concentration indicator per timepoint) | Histidine | 20 |  |  |  | Polysorbate 80 | 0.02 | Proline + Arginine monohydrochloride | 140 (Proline) + 150 (Arginine-HCl) |  | 25 +-2 | 0 months | stability in pre-filled syringe (1.2 mL fill) | long-term stability (pre-filled syringe, high concentration) | Sub-visible particles >=10 um | 21 | particles/mL or /container (as reported) | Table 11.1 (para [0563]).
US20240277839A1 | DP Control, pre-filled syringe, 1.2 mL fill, 25 +-2 | ~170-173 (see Protein concentration indicator per timepoint) | Histidine | 20 |  |  |  | Polysorbate 80 | 0.02 | Proline + Arginine monohydrochloride | 140 (Proline) + 150 (Arginine-HCl) |  | 25 +-2 | 3 months | stability in pre-filled syringe (1.2 mL fill) | long-term stability (pre-filled syringe, high concentration) | Sub-visible particles >=10 um | 69 | particles/mL or /container (as reported) | Table 11.1 (para [0563]).
US20240277839A1 | DP Control, pre-filled syringe, 1.2 mL fill, 25 +-2 | ~170-173 (see Protein concentration indicator per timepoint) | Histidine | 20 |  |  |  | Polysorbate 80 | 0.02 | Proline + Arginine monohydrochloride | 140 (Proline) + 150 (Arginine-HCl) |  | 25 +-2 | 6 months | stability in pre-filled syringe (1.2 mL fill) | long-term stability (pre-filled syringe, high concentration) | Sub-visible particles >=10 um | 358 | particles/mL or /container (as reported) | Table 11.1 (para [0563]).
US20240277839A1 | DP Control, pre-filled syringe, 1.2 mL fill, 25 +-2 | ~170-173 (see Protein concentration indicator per timepoint) | Histidine | 20 |  |  |  | Polysorbate 80 | 0.02 | Proline + Arginine monohydrochloride | 140 (Proline) + 150 (Arginine-HCl) |  | 25 +-2 | 9 months | stability in pre-filled syringe (1.2 mL fill) | long-term stability (pre-filled syringe, high concentration) | Sub-visible particles >=10 um | 540 | particles/mL or /container (as reported) | Table 11.1 (para [0563]).
US20240277839A1 | DP Control, pre-filled syringe, 1.2 mL fill, 25 +-2 | ~170-173 (see Protein concentration indicator per timepoint) | Histidine | 20 |  |  |  | Polysorbate 80 | 0.02 | Proline + Arginine monohydrochloride | 140 (Proline) + 150 (Arginine-HCl) |  | 25 +-2 | 12 months | stability in pre-filled syringe (1.2 mL fill) | long-term stability (pre-filled syringe, high concentration) | Sub-visible particles >=10 um | 1080 | particles/mL or /container (as reported) | Table 11.1 (para [0563]).
US20240277839A1 | DP Control, pre-filled syringe, 1.2 mL fill, 25 +-2 | ~170-173 (see Protein concentration indicator per timepoint) | Histidine | 20 |  |  |  | Polysorbate 80 | 0.02 | Proline + Arginine monohydrochloride | 140 (Proline) + 150 (Arginine-HCl) |  | 25 +-2 | 0 months | stability in pre-filled syringe (1.2 mL fill) | long-term stability (pre-filled syringe, high concentration) | Sub-visible particles >=25 um | 1 | particles/mL or /container (as reported) | Table 11.1 (para [0563]).
US20240277839A1 | DP Control, pre-filled syringe, 1.2 mL fill, 25 +-2 | ~170-173 (see Protein concentration indicator per timepoint) | Histidine | 20 |  |  |  | Polysorbate 80 | 0.02 | Proline + Arginine monohydrochloride | 140 (Proline) + 150 (Arginine-HCl) |  | 25 +-2 | 3 months | stability in pre-filled syringe (1.2 mL fill) | long-term stability (pre-filled syringe, high concentration) | Sub-visible particles >=25 um | 3 | particles/mL or /container (as reported) | Table 11.1 (para [0563]).
US20240277839A1 | DP Control, pre-filled syringe, 1.2 mL fill, 25 +-2 | ~170-173 (see Protein concentration indicator per timepoint) | Histidine | 20 |  |  |  | Polysorbate 80 | 0.02 | Proline + Arginine monohydrochloride | 140 (Proline) + 150 (Arginine-HCl) |  | 25 +-2 | 6 months | stability in pre-filled syringe (1.2 mL fill) | long-term stability (pre-filled syringe, high concentration) | Sub-visible particles >=25 um | 18 | particles/mL or /container (as reported) | Table 11.1 (para [0563]).
US20240277839A1 | DP Control, pre-filled syringe, 1.2 mL fill, 25 +-2 | ~170-173 (see Protein concentration indicator per timepoint) | Histidine | 20 |  |  |  | Polysorbate 80 | 0.02 | Proline + Arginine monohydrochloride | 140 (Proline) + 150 (Arginine-HCl) |  | 25 +-2 | 9 months | stability in pre-filled syringe (1.2 mL fill) | long-term stability (pre-filled syringe, high concentration) | Sub-visible particles >=25 um | 25 | particles/mL or /container (as reported) | Table 11.1 (para [0563]).
US20240277839A1 | DP Control, pre-filled syringe, 1.2 mL fill, 25 +-2 | ~170-173 (see Protein concentration indicator per timepoint) | Histidine | 20 |  |  |  | Polysorbate 80 | 0.02 | Proline + Arginine monohydrochloride | 140 (Proline) + 150 (Arginine-HCl) |  | 25 +-2 | 12 months | stability in pre-filled syringe (1.2 mL fill) | long-term stability (pre-filled syringe, high concentration) | Sub-visible particles >=25 um | 49 | particles/mL or /container (as reported) | Table 11.1 (para [0563]).
US20240277839A1 | DP Control, pre-filled syringe, 1.2 mL fill, 25 +-2 | ~170-173 (see Protein concentration indicator per timepoint) | Histidine | 20 |  |  |  | Polysorbate 80 | 0.02 | Proline + Arginine monohydrochloride | 140 (Proline) + 150 (Arginine-HCl) |  | 25 +-2 | 0 months | stability in pre-filled syringe (1.2 mL fill) | long-term stability (pre-filled syringe, high concentration) | Osmolality | 467 | mOsm/kg | Table 11.1 (para [0563]).
US20240277839A1 | DP Control, pre-filled syringe, 1.2 mL fill, 25 +-2 | ~170-173 (see Protein concentration indicator per timepoint) | Histidine | 20 |  |  |  | Polysorbate 80 | 0.02 | Proline + Arginine monohydrochloride | 140 (Proline) + 150 (Arginine-HCl) |  | 25 +-2 | 3 months | stability in pre-filled syringe (1.2 mL fill) | long-term stability (pre-filled syringe, high concentration) | Osmolality | 477 | mOsm/kg | Table 11.1 (para [0563]).
US20240277839A1 | DP Control, pre-filled syringe, 1.2 mL fill, 25 +-2 | ~170-173 (see Protein concentration indicator per timepoint) | Histidine | 20 |  |  |  | Polysorbate 80 | 0.02 | Proline + Arginine monohydrochloride | 140 (Proline) + 150 (Arginine-HCl) |  | 25 +-2 | 6 months | stability in pre-filled syringe (1.2 mL fill) | long-term stability (pre-filled syringe, high concentration) | Osmolality | 447 | mOsm/kg | Table 11.1 (para [0563]).
US20240277839A1 | DP Control, pre-filled syringe, 1.8 mL fill, 25 +-2 | ~170-173 (see Protein concentration indicator per timepoint) | Histidine | 20 |  |  |  | Polysorbate 80 | 0.02 | Proline + Arginine monohydrochloride | 140 (Proline) + 150 (Arginine-HCl) |  | 25 +-2 | 0 months | stability in pre-filled syringe (1.8 mL fill) | long-term stability (pre-filled syringe, high concentration) | Protein concentration | 173 | mg/mL | Table 11.2 (para [0563]).
US20240277839A1 | DP Control, pre-filled syringe, 1.8 mL fill, 25 +-2 | ~170-173 (see Protein concentration indicator per timepoint) | Histidine | 20 |  |  |  | Polysorbate 80 | 0.02 | Proline + Arginine monohydrochloride | 140 (Proline) + 150 (Arginine-HCl) |  | 25 +-2 | 3 months | stability in pre-filled syringe (1.8 mL fill) | long-term stability (pre-filled syringe, high concentration) | Protein concentration | 170 | mg/mL | Table 11.2 (para [0563]).
US20240277839A1 | DP Control, pre-filled syringe, 1.8 mL fill, 25 +-2 | ~170-173 (see Protein concentration indicator per timepoint) | Histidine | 20 |  |  |  | Polysorbate 80 | 0.02 | Proline + Arginine monohydrochloride | 140 (Proline) + 150 (Arginine-HCl) |  | 25 +-2 | 6 months | stability in pre-filled syringe (1.8 mL fill) | long-term stability (pre-filled syringe, high concentration) | Protein concentration | 169 | mg/mL | Table 11.2 (para [0563]).
US20240277839A1 | DP Control, pre-filled syringe, 1.8 mL fill, 25 +-2 | ~170-173 (see Protein concentration indicator per timepoint) | Histidine | 20 |  |  |  | Polysorbate 80 | 0.02 | Proline + Arginine monohydrochloride | 140 (Proline) + 150 (Arginine-HCl) |  | 25 +-2 | 0 months | stability in pre-filled syringe (1.8 mL fill) | long-term stability (pre-filled syringe, high concentration) | pH | 6 | pH units | Table 11.2 (para [0563]).
US20240277839A1 | DP Control, pre-filled syringe, 1.8 mL fill, 25 +-2 | ~170-173 (see Protein concentration indicator per timepoint) | Histidine | 20 |  |  |  | Polysorbate 80 | 0.02 | Proline + Arginine monohydrochloride | 140 (Proline) + 150 (Arginine-HCl) |  | 25 +-2 | 3 months | stability in pre-filled syringe (1.8 mL fill) | long-term stability (pre-filled syringe, high concentration) | pH | 6 | pH units | Table 11.2 (para [0563]).
US20240277839A1 | DP Control, pre-filled syringe, 1.8 mL fill, 25 +-2 | ~170-173 (see Protein concentration indicator per timepoint) | Histidine | 20 |  |  |  | Polysorbate 80 | 0.02 | Proline + Arginine monohydrochloride | 140 (Proline) + 150 (Arginine-HCl) |  | 25 +-2 | 6 months | stability in pre-filled syringe (1.8 mL fill) | long-term stability (pre-filled syringe, high concentration) | pH | 6 | pH units | Table 11.2 (para [0563]).
US20240277839A1 | DP Control, pre-filled syringe, 1.8 mL fill, 25 +-2 | ~170-173 (see Protein concentration indicator per timepoint) | Histidine | 20 |  |  |  | Polysorbate 80 | 0.02 | Proline + Arginine monohydrochloride | 140 (Proline) + 150 (Arginine-HCl) |  | 25 +-2 | 0 months | stability in pre-filled syringe (1.8 mL fill) | long-term stability (pre-filled syringe, high concentration) | Potency | 93 | % (relative) | Table 11.2 (para [0563]).
US20240277839A1 | DP Control, pre-filled syringe, 1.8 mL fill, 25 +-2 | ~170-173 (see Protein concentration indicator per timepoint) | Histidine | 20 |  |  |  | Polysorbate 80 | 0.02 | Proline + Arginine monohydrochloride | 140 (Proline) + 150 (Arginine-HCl) |  | 25 +-2 | 3 months | stability in pre-filled syringe (1.8 mL fill) | long-term stability (pre-filled syringe, high concentration) | Potency | 91 | % (relative) | Table 11.2 (para [0563]).
US20240277839A1 | DP Control, pre-filled syringe, 1.8 mL fill, 25 +-2 | ~170-173 (see Protein concentration indicator per timepoint) | Histidine | 20 |  |  |  | Polysorbate 80 | 0.02 | Proline + Arginine monohydrochloride | 140 (Proline) + 150 (Arginine-HCl) |  | 25 +-2 | 6 months | stability in pre-filled syringe (1.8 mL fill) | long-term stability (pre-filled syringe, high concentration) | Potency | 116 | % (relative) | Table 11.2 (para [0563]).
US20240277839A1 | DP Control, pre-filled syringe, 1.8 mL fill, 25 +-2 | ~170-173 (see Protein concentration indicator per timepoint) | Histidine | 20 |  |  |  | Polysorbate 80 | 0.02 | Proline + Arginine monohydrochloride | 140 (Proline) + 150 (Arginine-HCl) |  | 25 +-2 | 0 months | stability in pre-filled syringe (1.8 mL fill) | long-term stability (pre-filled syringe, high concentration) | % aggregates (SE-HPLC) | 1.1 | % | Table 11.2 (para [0563]).
US20240277839A1 | DP Control, pre-filled syringe, 1.8 mL fill, 25 +-2 | ~170-173 (see Protein concentration indicator per timepoint) | Histidine | 20 |  |  |  | Polysorbate 80 | 0.02 | Proline + Arginine monohydrochloride | 140 (Proline) + 150 (Arginine-HCl) |  | 25 +-2 | 3 months | stability in pre-filled syringe (1.8 mL fill) | long-term stability (pre-filled syringe, high concentration) | % aggregates (SE-HPLC) | 2.9 | % | Table 11.2 (para [0563]).
US20240277839A1 | DP Control, pre-filled syringe, 1.8 mL fill, 25 +-2 | ~170-173 (see Protein concentration indicator per timepoint) | Histidine | 20 |  |  |  | Polysorbate 80 | 0.02 | Proline + Arginine monohydrochloride | 140 (Proline) + 150 (Arginine-HCl) |  | 25 +-2 | 6 months | stability in pre-filled syringe (1.8 mL fill) | long-term stability (pre-filled syringe, high concentration) | % aggregates (SE-HPLC) | 3.3 | % | Table 11.2 (para [0563]).
US20240277839A1 | DP Control, pre-filled syringe, 1.8 mL fill, 25 +-2 | ~170-173 (see Protein concentration indicator per timepoint) | Histidine | 20 |  |  |  | Polysorbate 80 | 0.02 | Proline + Arginine monohydrochloride | 140 (Proline) + 150 (Arginine-HCl) |  | 25 +-2 | 0 months | stability in pre-filled syringe (1.8 mL fill) | long-term stability (pre-filled syringe, high concentration) | % fragments (CE-SDS, non-reduced) | 1 | % | Table 11.2 (para [0563]).
US20240277839A1 | DP Control, pre-filled syringe, 1.8 mL fill, 25 +-2 | ~170-173 (see Protein concentration indicator per timepoint) | Histidine | 20 |  |  |  | Polysorbate 80 | 0.02 | Proline + Arginine monohydrochloride | 140 (Proline) + 150 (Arginine-HCl) |  | 25 +-2 | 3 months | stability in pre-filled syringe (1.8 mL fill) | long-term stability (pre-filled syringe, high concentration) | % fragments (CE-SDS, non-reduced) | 3 | % | Table 11.2 (para [0563]).
US20240277839A1 | DP Control, pre-filled syringe, 1.8 mL fill, 25 +-2 | ~170-173 (see Protein concentration indicator per timepoint) | Histidine | 20 |  |  |  | Polysorbate 80 | 0.02 | Proline + Arginine monohydrochloride | 140 (Proline) + 150 (Arginine-HCl) |  | 25 +-2 | 6 months | stability in pre-filled syringe (1.8 mL fill) | long-term stability (pre-filled syringe, high concentration) | % fragments (CE-SDS, non-reduced) | 4 | % | Table 11.2 (para [0563]).
US20240277839A1 | DP Control, pre-filled syringe, 1.8 mL fill, 25 +-2 | ~170-173 (see Protein concentration indicator per timepoint) | Histidine | 20 |  |  |  | Polysorbate 80 | 0.02 | Proline + Arginine monohydrochloride | 140 (Proline) + 150 (Arginine-HCl) |  | 25 +-2 | 0 months | stability in pre-filled syringe (1.8 mL fill) | long-term stability (pre-filled syringe, high concentration) | Acidic variants (IEX-HPLC) | 8 | % | Table 11.2 (para [0563]).
US20240277839A1 | DP Control, pre-filled syringe, 1.8 mL fill, 25 +-2 | ~170-173 (see Protein concentration indicator per timepoint) | Histidine | 20 |  |  |  | Polysorbate 80 | 0.02 | Proline + Arginine monohydrochloride | 140 (Proline) + 150 (Arginine-HCl) |  | 25 +-2 | 3 months | stability in pre-filled syringe (1.8 mL fill) | long-term stability (pre-filled syringe, high concentration) | Acidic variants (IEX-HPLC) | 8 | % | Table 11.2 (para [0563]).
US20240277839A1 | DP Control, pre-filled syringe, 1.8 mL fill, 25 +-2 | ~170-173 (see Protein concentration indicator per timepoint) | Histidine | 20 |  |  |  | Polysorbate 80 | 0.02 | Proline + Arginine monohydrochloride | 140 (Proline) + 150 (Arginine-HCl) |  | 25 +-2 | 6 months | stability in pre-filled syringe (1.8 mL fill) | long-term stability (pre-filled syringe, high concentration) | Acidic variants (IEX-HPLC) | 8 | % | Table 11.2 (para [0563]).
US20240277839A1 | DP Control, pre-filled syringe, 1.8 mL fill, 25 +-2 | ~170-173 (see Protein concentration indicator per timepoint) | Histidine | 20 |  |  |  | Polysorbate 80 | 0.02 | Proline + Arginine monohydrochloride | 140 (Proline) + 150 (Arginine-HCl) |  | 25 +-2 | 0 months | stability in pre-filled syringe (1.8 mL fill) | long-term stability (pre-filled syringe, high concentration) | Basic variants (IEX-HPLC) | 6 | % | Table 11.2 (para [0563]).
US20240277839A1 | DP Control, pre-filled syringe, 1.8 mL fill, 25 +-2 | ~170-173 (see Protein concentration indicator per timepoint) | Histidine | 20 |  |  |  | Polysorbate 80 | 0.02 | Proline + Arginine monohydrochloride | 140 (Proline) + 150 (Arginine-HCl) |  | 25 +-2 | 3 months | stability in pre-filled syringe (1.8 mL fill) | long-term stability (pre-filled syringe, high concentration) | Basic variants (IEX-HPLC) | 7 | % | Table 11.2 (para [0563]).
US20240277839A1 | DP Control, pre-filled syringe, 1.8 mL fill, 25 +-2 | ~170-173 (see Protein concentration indicator per timepoint) | Histidine | 20 |  |  |  | Polysorbate 80 | 0.02 | Proline + Arginine monohydrochloride | 140 (Proline) + 150 (Arginine-HCl) |  | 25 +-2 | 6 months | stability in pre-filled syringe (1.8 mL fill) | long-term stability (pre-filled syringe, high concentration) | Basic variants (IEX-HPLC) | 8 | % | Table 11.2 (para [0563]).
US20240277839A1 | DP Control, pre-filled syringe, 1.8 mL fill, 25 +-2 | ~170-173 (see Protein concentration indicator per timepoint) | Histidine | 20 |  |  |  | Polysorbate 80 | 0.02 | Proline + Arginine monohydrochloride | 140 (Proline) + 150 (Arginine-HCl) |  | 25 +-2 | 0 months | stability in pre-filled syringe (1.8 mL fill) | long-term stability (pre-filled syringe, high concentration) | Sub-visible particles >=10 um | 42 | particles/mL or /container (as reported) | Table 11.2 (para [0563]).
US20240277839A1 | DP Control, pre-filled syringe, 1.8 mL fill, 25 +-2 | ~170-173 (see Protein concentration indicator per timepoint) | Histidine | 20 |  |  |  | Polysorbate 80 | 0.02 | Proline + Arginine monohydrochloride | 140 (Proline) + 150 (Arginine-HCl) |  | 25 +-2 | 3 months | stability in pre-filled syringe (1.8 mL fill) | long-term stability (pre-filled syringe, high concentration) | Sub-visible particles >=10 um | 49 | particles/mL or /container (as reported) | Table 11.2 (para [0563]).
US20240277839A1 | DP Control, pre-filled syringe, 1.8 mL fill, 25 +-2 | ~170-173 (see Protein concentration indicator per timepoint) | Histidine | 20 |  |  |  | Polysorbate 80 | 0.02 | Proline + Arginine monohydrochloride | 140 (Proline) + 150 (Arginine-HCl) |  | 25 +-2 | 6 months | stability in pre-filled syringe (1.8 mL fill) | long-term stability (pre-filled syringe, high concentration) | Sub-visible particles >=10 um | 144 | particles/mL or /container (as reported) | Table 11.2 (para [0563]).
US20240277839A1 | DP Control, pre-filled syringe, 1.8 mL fill, 25 +-2 | ~170-173 (see Protein concentration indicator per timepoint) | Histidine | 20 |  |  |  | Polysorbate 80 | 0.02 | Proline + Arginine monohydrochloride | 140 (Proline) + 150 (Arginine-HCl) |  | 25 +-2 | 0 months | stability in pre-filled syringe (1.8 mL fill) | long-term stability (pre-filled syringe, high concentration) | Sub-visible particles >=25 um | 2 | particles/mL or /container (as reported) | Table 11.2 (para [0563]).
US20240277839A1 | DP Control, pre-filled syringe, 1.8 mL fill, 25 +-2 | ~170-173 (see Protein concentration indicator per timepoint) | Histidine | 20 |  |  |  | Polysorbate 80 | 0.02 | Proline + Arginine monohydrochloride | 140 (Proline) + 150 (Arginine-HCl) |  | 25 +-2 | 3 months | stability in pre-filled syringe (1.8 mL fill) | long-term stability (pre-filled syringe, high concentration) | Sub-visible particles >=25 um | 0 | particles/mL or /container (as reported) | Table 11.2 (para [0563]).
US20240277839A1 | DP Control, pre-filled syringe, 1.8 mL fill, 25 +-2 | ~170-173 (see Protein concentration indicator per timepoint) | Histidine | 20 |  |  |  | Polysorbate 80 | 0.02 | Proline + Arginine monohydrochloride | 140 (Proline) + 150 (Arginine-HCl) |  | 25 +-2 | 6 months | stability in pre-filled syringe (1.8 mL fill) | long-term stability (pre-filled syringe, high concentration) | Sub-visible particles >=25 um | 5 | particles/mL or /container (as reported) | Table 11.2 (para [0563]).
US20240277839A1 | DP Control, pre-filled syringe, 1.8 mL fill, 25 +-2 | ~170-173 (see Protein concentration indicator per timepoint) | Histidine | 20 |  |  |  | Polysorbate 80 | 0.02 | Proline + Arginine monohydrochloride | 140 (Proline) + 150 (Arginine-HCl) |  | 25 +-2 | 0 months | stability in pre-filled syringe (1.8 mL fill) | long-term stability (pre-filled syringe, high concentration) | Osmolality | 464 | mOsm/kg | Table 11.2 (para [0563]).
US20240277839A1 | DP Control, pre-filled syringe, 1.8 mL fill, 25 +-2 | ~170-173 (see Protein concentration indicator per timepoint) | Histidine | 20 |  |  |  | Polysorbate 80 | 0.02 | Proline + Arginine monohydrochloride | 140 (Proline) + 150 (Arginine-HCl) |  | 25 +-2 | 3 months | stability in pre-filled syringe (1.8 mL fill) | long-term stability (pre-filled syringe, high concentration) | Osmolality | 457 | mOsm/kg | Table 11.2 (para [0563]).
US20240277839A1 | DP Control, pre-filled syringe, 1.8 mL fill, 25 +-2 | ~170-173 (see Protein concentration indicator per timepoint) | Histidine | 20 |  |  |  | Polysorbate 80 | 0.02 | Proline + Arginine monohydrochloride | 140 (Proline) + 150 (Arginine-HCl) |  | 25 +-2 | 6 months | stability in pre-filled syringe (1.8 mL fill) | long-term stability (pre-filled syringe, high concentration) | Osmolality | 450 | mOsm/kg | Table 11.2 (para [0563]).
US20240277839A1 | DP Control, pre-filled syringe, 2.2 mL fill, machine-filled, 5 +-2 | ~170-173 (see Protein concentration indicator per timepoint) | Histidine | 20 |  |  |  | Polysorbate 80 | 0.02 | Proline + Arginine monohydrochloride | 140 (Proline) + 150 (Arginine-HCl) |  | 5 +-2 | 0 months | stability in pre-filled syringe (2.2 mL fill, machine-filled) | long-term stability (pre-filled syringe, high concentration) | Protein concentration | 170 | mg/mL | Table 12 (para [0563]).
US20240277839A1 | DP Control, pre-filled syringe, 2.2 mL fill, machine-filled, 5 +-2 | ~170-173 (see Protein concentration indicator per timepoint) | Histidine | 20 |  |  |  | Polysorbate 80 | 0.02 | Proline + Arginine monohydrochloride | 140 (Proline) + 150 (Arginine-HCl) |  | 5 +-2 | 3 months | stability in pre-filled syringe (2.2 mL fill, machine-filled) | long-term stability (pre-filled syringe, high concentration) | Protein concentration | 172 | mg/mL | Table 12 (para [0563]).
US20240277839A1 | DP Control, pre-filled syringe, 2.2 mL fill, machine-filled, 5 +-2 | ~170-173 (see Protein concentration indicator per timepoint) | Histidine | 20 |  |  |  | Polysorbate 80 | 0.02 | Proline + Arginine monohydrochloride | 140 (Proline) + 150 (Arginine-HCl) |  | 5 +-2 | 6 months | stability in pre-filled syringe (2.2 mL fill, machine-filled) | long-term stability (pre-filled syringe, high concentration) | Protein concentration | 167 | mg/mL | Table 12 (para [0563]).
US20240277839A1 | DP Control, pre-filled syringe, 2.2 mL fill, machine-filled, 5 +-2 | ~170-173 (see Protein concentration indicator per timepoint) | Histidine | 20 |  |  |  | Polysorbate 80 | 0.02 | Proline + Arginine monohydrochloride | 140 (Proline) + 150 (Arginine-HCl) |  | 5 +-2 | 9 months | stability in pre-filled syringe (2.2 mL fill, machine-filled) | long-term stability (pre-filled syringe, high concentration) | Protein concentration | 167 | mg/mL | Table 12 (para [0563]).
US20240277839A1 | DP Control, pre-filled syringe, 2.2 mL fill, machine-filled, 5 +-2 | ~170-173 (see Protein concentration indicator per timepoint) | Histidine | 20 |  |  |  | Polysorbate 80 | 0.02 | Proline + Arginine monohydrochloride | 140 (Proline) + 150 (Arginine-HCl) |  | 5 +-2 | 12 months | stability in pre-filled syringe (2.2 mL fill, machine-filled) | long-term stability (pre-filled syringe, high concentration) | Protein concentration | 171 | mg/mL | Table 12 (para [0563]).
US20240277839A1 | DP Control, pre-filled syringe, 2.2 mL fill, machine-filled, 5 +-2 | ~170-173 (see Protein concentration indicator per timepoint) | Histidine | 20 |  |  |  | Polysorbate 80 | 0.02 | Proline + Arginine monohydrochloride | 140 (Proline) + 150 (Arginine-HCl) |  | 5 +-2 | 18 months | stability in pre-filled syringe (2.2 mL fill, machine-filled) | long-term stability (pre-filled syringe, high concentration) | Protein concentration | 171 | mg/mL | Table 12 (para [0563]).
US20240277839A1 | DP Control, pre-filled syringe, 2.2 mL fill, machine-filled, 5 +-2 | ~170-173 (see Protein concentration indicator per timepoint) | Histidine | 20 |  |  |  | Polysorbate 80 | 0.02 | Proline + Arginine monohydrochloride | 140 (Proline) + 150 (Arginine-HCl) |  | 5 +-2 | 24 months | stability in pre-filled syringe (2.2 mL fill, machine-filled) | long-term stability (pre-filled syringe, high concentration) | Protein concentration | 169 | mg/mL | Table 12 (para [0563]).
US20240277839A1 | DP Control, pre-filled syringe, 2.2 mL fill, machine-filled, 5 +-2 | ~170-173 (see Protein concentration indicator per timepoint) | Histidine | 20 |  |  |  | Polysorbate 80 | 0.02 | Proline + Arginine monohydrochloride | 140 (Proline) + 150 (Arginine-HCl) |  | 5 +-2 | 0 months | stability in pre-filled syringe (2.2 mL fill, machine-filled) | long-term stability (pre-filled syringe, high concentration) | pH | 6 | pH units | Table 12 (para [0563]).
US20240277839A1 | DP Control, pre-filled syringe, 2.2 mL fill, machine-filled, 5 +-2 | ~170-173 (see Protein concentration indicator per timepoint) | Histidine | 20 |  |  |  | Polysorbate 80 | 0.02 | Proline + Arginine monohydrochloride | 140 (Proline) + 150 (Arginine-HCl) |  | 5 +-2 | 3 months | stability in pre-filled syringe (2.2 mL fill, machine-filled) | long-term stability (pre-filled syringe, high concentration) | pH | 6 | pH units | Table 12 (para [0563]).
US20240277839A1 | DP Control, pre-filled syringe, 2.2 mL fill, machine-filled, 5 +-2 | ~170-173 (see Protein concentration indicator per timepoint) | Histidine | 20 |  |  |  | Polysorbate 80 | 0.02 | Proline + Arginine monohydrochloride | 140 (Proline) + 150 (Arginine-HCl) |  | 5 +-2 | 6 months | stability in pre-filled syringe (2.2 mL fill, machine-filled) | long-term stability (pre-filled syringe, high concentration) | pH | 6 | pH units | Table 12 (para [0563]).
US20240277839A1 | DP Control, pre-filled syringe, 2.2 mL fill, machine-filled, 5 +-2 | ~170-173 (see Protein concentration indicator per timepoint) | Histidine | 20 |  |  |  | Polysorbate 80 | 0.02 | Proline + Arginine monohydrochloride | 140 (Proline) + 150 (Arginine-HCl) |  | 5 +-2 | 9 months | stability in pre-filled syringe (2.2 mL fill, machine-filled) | long-term stability (pre-filled syringe, high concentration) | pH | 6 | pH units | Table 12 (para [0563]).
US20240277839A1 | DP Control, pre-filled syringe, 2.2 mL fill, machine-filled, 5 +-2 | ~170-173 (see Protein concentration indicator per timepoint) | Histidine | 20 |  |  |  | Polysorbate 80 | 0.02 | Proline + Arginine monohydrochloride | 140 (Proline) + 150 (Arginine-HCl) |  | 5 +-2 | 12 months | stability in pre-filled syringe (2.2 mL fill, machine-filled) | long-term stability (pre-filled syringe, high concentration) | pH | 6 | pH units | Table 12 (para [0563]).
US20240277839A1 | DP Control, pre-filled syringe, 2.2 mL fill, machine-filled, 5 +-2 | ~170-173 (see Protein concentration indicator per timepoint) | Histidine | 20 |  |  |  | Polysorbate 80 | 0.02 | Proline + Arginine monohydrochloride | 140 (Proline) + 150 (Arginine-HCl) |  | 5 +-2 | 18 months | stability in pre-filled syringe (2.2 mL fill, machine-filled) | long-term stability (pre-filled syringe, high concentration) | pH | 6 | pH units | Table 12 (para [0563]).
US20240277839A1 | DP Control, pre-filled syringe, 2.2 mL fill, machine-filled, 5 +-2 | ~170-173 (see Protein concentration indicator per timepoint) | Histidine | 20 |  |  |  | Polysorbate 80 | 0.02 | Proline + Arginine monohydrochloride | 140 (Proline) + 150 (Arginine-HCl) |  | 5 +-2 | 24 months | stability in pre-filled syringe (2.2 mL fill, machine-filled) | long-term stability (pre-filled syringe, high concentration) | pH | 6 | pH units | Table 12 (para [0563]).
US20240277839A1 | DP Control, pre-filled syringe, 2.2 mL fill, machine-filled, 5 +-2 | ~170-173 (see Protein concentration indicator per timepoint) | Histidine | 20 |  |  |  | Polysorbate 80 | 0.02 | Proline + Arginine monohydrochloride | 140 (Proline) + 150 (Arginine-HCl) |  | 5 +-2 | 0 months | stability in pre-filled syringe (2.2 mL fill, machine-filled) | long-term stability (pre-filled syringe, high concentration) | Potency | 95 | % (relative) | Table 12 (para [0563]).
US20240277839A1 | DP Control, pre-filled syringe, 2.2 mL fill, machine-filled, 5 +-2 | ~170-173 (see Protein concentration indicator per timepoint) | Histidine | 20 |  |  |  | Polysorbate 80 | 0.02 | Proline + Arginine monohydrochloride | 140 (Proline) + 150 (Arginine-HCl) |  | 5 +-2 | 3 months | stability in pre-filled syringe (2.2 mL fill, machine-filled) | long-term stability (pre-filled syringe, high concentration) | Potency | 95 | % (relative) | Table 12 (para [0563]).
US20240277839A1 | DP Control, pre-filled syringe, 2.2 mL fill, machine-filled, 5 +-2 | ~170-173 (see Protein concentration indicator per timepoint) | Histidine | 20 |  |  |  | Polysorbate 80 | 0.02 | Proline + Arginine monohydrochloride | 140 (Proline) + 150 (Arginine-HCl) |  | 5 +-2 | 6 months | stability in pre-filled syringe (2.2 mL fill, machine-filled) | long-term stability (pre-filled syringe, high concentration) | Potency | 105 | % (relative) | Table 12 (para [0563]).
US20240277839A1 | DP Control, pre-filled syringe, 2.2 mL fill, machine-filled, 5 +-2 | ~170-173 (see Protein concentration indicator per timepoint) | Histidine | 20 |  |  |  | Polysorbate 80 | 0.02 | Proline + Arginine monohydrochloride | 140 (Proline) + 150 (Arginine-HCl) |  | 5 +-2 | 9 months | stability in pre-filled syringe (2.2 mL fill, machine-filled) | long-term stability (pre-filled syringe, high concentration) | Potency | 103 | % (relative) | Table 12 (para [0563]).
US20240277839A1 | DP Control, pre-filled syringe, 2.2 mL fill, machine-filled, 5 +-2 | ~170-173 (see Protein concentration indicator per timepoint) | Histidine | 20 |  |  |  | Polysorbate 80 | 0.02 | Proline + Arginine monohydrochloride | 140 (Proline) + 150 (Arginine-HCl) |  | 5 +-2 | 12 months | stability in pre-filled syringe (2.2 mL fill, machine-filled) | long-term stability (pre-filled syringe, high concentration) | Potency | 97 | % (relative) | Table 12 (para [0563]).
US20240277839A1 | DP Control, pre-filled syringe, 2.2 mL fill, machine-filled, 5 +-2 | ~170-173 (see Protein concentration indicator per timepoint) | Histidine | 20 |  |  |  | Polysorbate 80 | 0.02 | Proline + Arginine monohydrochloride | 140 (Proline) + 150 (Arginine-HCl) |  | 5 +-2 | 18 months | stability in pre-filled syringe (2.2 mL fill, machine-filled) | long-term stability (pre-filled syringe, high concentration) | Potency | 108 | % (relative) | Table 12 (para [0563]).
US20240277839A1 | DP Control, pre-filled syringe, 2.2 mL fill, machine-filled, 5 +-2 | ~170-173 (see Protein concentration indicator per timepoint) | Histidine | 20 |  |  |  | Polysorbate 80 | 0.02 | Proline + Arginine monohydrochloride | 140 (Proline) + 150 (Arginine-HCl) |  | 5 +-2 | 24 months | stability in pre-filled syringe (2.2 mL fill, machine-filled) | long-term stability (pre-filled syringe, high concentration) | Potency | 99 | % (relative) | Table 12 (para [0563]).
US20240277839A1 | DP Control, pre-filled syringe, 2.2 mL fill, machine-filled, 5 +-2 | ~170-173 (see Protein concentration indicator per timepoint) | Histidine | 20 |  |  |  | Polysorbate 80 | 0.02 | Proline + Arginine monohydrochloride | 140 (Proline) + 150 (Arginine-HCl) |  | 5 +-2 | 0 months | stability in pre-filled syringe (2.2 mL fill, machine-filled) | long-term stability (pre-filled syringe, high concentration) | % aggregates (SE-HPLC) | 1.7 | % | Table 12 (para [0563]).
US20240277839A1 | DP Control, pre-filled syringe, 2.2 mL fill, machine-filled, 5 +-2 | ~170-173 (see Protein concentration indicator per timepoint) | Histidine | 20 |  |  |  | Polysorbate 80 | 0.02 | Proline + Arginine monohydrochloride | 140 (Proline) + 150 (Arginine-HCl) |  | 5 +-2 | 3 months | stability in pre-filled syringe (2.2 mL fill, machine-filled) | long-term stability (pre-filled syringe, high concentration) | % aggregates (SE-HPLC) | 2.3 | % | Table 12 (para [0563]).
US20240277839A1 | DP Control, pre-filled syringe, 2.2 mL fill, machine-filled, 5 +-2 | ~170-173 (see Protein concentration indicator per timepoint) | Histidine | 20 |  |  |  | Polysorbate 80 | 0.02 | Proline + Arginine monohydrochloride | 140 (Proline) + 150 (Arginine-HCl) |  | 5 +-2 | 6 months | stability in pre-filled syringe (2.2 mL fill, machine-filled) | long-term stability (pre-filled syringe, high concentration) | % aggregates (SE-HPLC) | 2.8 | % | Table 12 (para [0563]).
US20240277839A1 | DP Control, pre-filled syringe, 2.2 mL fill, machine-filled, 5 +-2 | ~170-173 (see Protein concentration indicator per timepoint) | Histidine | 20 |  |  |  | Polysorbate 80 | 0.02 | Proline + Arginine monohydrochloride | 140 (Proline) + 150 (Arginine-HCl) |  | 5 +-2 | 9 months | stability in pre-filled syringe (2.2 mL fill, machine-filled) | long-term stability (pre-filled syringe, high concentration) | % aggregates (SE-HPLC) | 3 | % | Table 12 (para [0563]).
US20240277839A1 | DP Control, pre-filled syringe, 2.2 mL fill, machine-filled, 5 +-2 | ~170-173 (see Protein concentration indicator per timepoint) | Histidine | 20 |  |  |  | Polysorbate 80 | 0.02 | Proline + Arginine monohydrochloride | 140 (Proline) + 150 (Arginine-HCl) |  | 5 +-2 | 12 months | stability in pre-filled syringe (2.2 mL fill, machine-filled) | long-term stability (pre-filled syringe, high concentration) | % aggregates (SE-HPLC) | 3.1 | % | Table 12 (para [0563]).
US20240277839A1 | DP Control, pre-filled syringe, 2.2 mL fill, machine-filled, 5 +-2 | ~170-173 (see Protein concentration indicator per timepoint) | Histidine | 20 |  |  |  | Polysorbate 80 | 0.02 | Proline + Arginine monohydrochloride | 140 (Proline) + 150 (Arginine-HCl) |  | 5 +-2 | 18 months | stability in pre-filled syringe (2.2 mL fill, machine-filled) | long-term stability (pre-filled syringe, high concentration) | % aggregates (SE-HPLC) | 3.2 | % | Table 12 (para [0563]).
US20240277839A1 | DP Control, pre-filled syringe, 2.2 mL fill, machine-filled, 5 +-2 | ~170-173 (see Protein concentration indicator per timepoint) | Histidine | 20 |  |  |  | Polysorbate 80 | 0.02 | Proline + Arginine monohydrochloride | 140 (Proline) + 150 (Arginine-HCl) |  | 5 +-2 | 24 months | stability in pre-filled syringe (2.2 mL fill, machine-filled) | long-term stability (pre-filled syringe, high concentration) | % aggregates (SE-HPLC) | 3.4 | % | Table 12 (para [0563]).
US20240277839A1 | DP Control, pre-filled syringe, 2.2 mL fill, machine-filled, 5 +-2 | ~170-173 (see Protein concentration indicator per timepoint) | Histidine | 20 |  |  |  | Polysorbate 80 | 0.02 | Proline + Arginine monohydrochloride | 140 (Proline) + 150 (Arginine-HCl) |  | 5 +-2 | 0 months | stability in pre-filled syringe (2.2 mL fill, machine-filled) | long-term stability (pre-filled syringe, high concentration) | % fragments (CE-SDS, non-reduced) | 1 | % | Table 12 (para [0563]).
US20240277839A1 | DP Control, pre-filled syringe, 2.2 mL fill, machine-filled, 5 +-2 | ~170-173 (see Protein concentration indicator per timepoint) | Histidine | 20 |  |  |  | Polysorbate 80 | 0.02 | Proline + Arginine monohydrochloride | 140 (Proline) + 150 (Arginine-HCl) |  | 5 +-2 | 3 months | stability in pre-filled syringe (2.2 mL fill, machine-filled) | long-term stability (pre-filled syringe, high concentration) | % fragments (CE-SDS, non-reduced) | 1 | % | Table 12 (para [0563]).
US20240277839A1 | DP Control, pre-filled syringe, 2.2 mL fill, machine-filled, 5 +-2 | ~170-173 (see Protein concentration indicator per timepoint) | Histidine | 20 |  |  |  | Polysorbate 80 | 0.02 | Proline + Arginine monohydrochloride | 140 (Proline) + 150 (Arginine-HCl) |  | 5 +-2 | 6 months | stability in pre-filled syringe (2.2 mL fill, machine-filled) | long-term stability (pre-filled syringe, high concentration) | % fragments (CE-SDS, non-reduced) | 2 | % | Table 12 (para [0563]).
US20240277839A1 | DP Control, pre-filled syringe, 2.2 mL fill, machine-filled, 5 +-2 | ~170-173 (see Protein concentration indicator per timepoint) | Histidine | 20 |  |  |  | Polysorbate 80 | 0.02 | Proline + Arginine monohydrochloride | 140 (Proline) + 150 (Arginine-HCl) |  | 5 +-2 | 9 months | stability in pre-filled syringe (2.2 mL fill, machine-filled) | long-term stability (pre-filled syringe, high concentration) | % fragments (CE-SDS, non-reduced) | 2 | % | Table 12 (para [0563]).
US20240277839A1 | DP Control, pre-filled syringe, 2.2 mL fill, machine-filled, 5 +-2 | ~170-173 (see Protein concentration indicator per timepoint) | Histidine | 20 |  |  |  | Polysorbate 80 | 0.02 | Proline + Arginine monohydrochloride | 140 (Proline) + 150 (Arginine-HCl) |  | 5 +-2 | 12 months | stability in pre-filled syringe (2.2 mL fill, machine-filled) | long-term stability (pre-filled syringe, high concentration) | % fragments (CE-SDS, non-reduced) | 2 | % | Table 12 (para [0563]).
US20240277839A1 | DP Control, pre-filled syringe, 2.2 mL fill, machine-filled, 5 +-2 | ~170-173 (see Protein concentration indicator per timepoint) | Histidine | 20 |  |  |  | Polysorbate 80 | 0.02 | Proline + Arginine monohydrochloride | 140 (Proline) + 150 (Arginine-HCl) |  | 5 +-2 | 18 months | stability in pre-filled syringe (2.2 mL fill, machine-filled) | long-term stability (pre-filled syringe, high concentration) | % fragments (CE-SDS, non-reduced) | 1 | % | Table 12 (para [0563]).
US20240277839A1 | DP Control, pre-filled syringe, 2.2 mL fill, machine-filled, 5 +-2 | ~170-173 (see Protein concentration indicator per timepoint) | Histidine | 20 |  |  |  | Polysorbate 80 | 0.02 | Proline + Arginine monohydrochloride | 140 (Proline) + 150 (Arginine-HCl) |  | 5 +-2 | 24 months | stability in pre-filled syringe (2.2 mL fill, machine-filled) | long-term stability (pre-filled syringe, high concentration) | % fragments (CE-SDS, non-reduced) | 2 | % | Table 12 (para [0563]).
US20240277839A1 | DP Control, pre-filled syringe, 2.2 mL fill, machine-filled, 5 +-2 | ~170-173 (see Protein concentration indicator per timepoint) | Histidine | 20 |  |  |  | Polysorbate 80 | 0.02 | Proline + Arginine monohydrochloride | 140 (Proline) + 150 (Arginine-HCl) |  | 5 +-2 | 0 months | stability in pre-filled syringe (2.2 mL fill, machine-filled) | long-term stability (pre-filled syringe, high concentration) | Acidic variants (IEX-HPLC) | 10 | % | Table 12 (para [0563]).
US20240277839A1 | DP Control, pre-filled syringe, 2.2 mL fill, machine-filled, 5 +-2 | ~170-173 (see Protein concentration indicator per timepoint) | Histidine | 20 |  |  |  | Polysorbate 80 | 0.02 | Proline + Arginine monohydrochloride | 140 (Proline) + 150 (Arginine-HCl) |  | 5 +-2 | 3 months | stability in pre-filled syringe (2.2 mL fill, machine-filled) | long-term stability (pre-filled syringe, high concentration) | Acidic variants (IEX-HPLC) | 9 | % | Table 12 (para [0563]).
US20240277839A1 | DP Control, pre-filled syringe, 2.2 mL fill, machine-filled, 5 +-2 | ~170-173 (see Protein concentration indicator per timepoint) | Histidine | 20 |  |  |  | Polysorbate 80 | 0.02 | Proline + Arginine monohydrochloride | 140 (Proline) + 150 (Arginine-HCl) |  | 5 +-2 | 6 months | stability in pre-filled syringe (2.2 mL fill, machine-filled) | long-term stability (pre-filled syringe, high concentration) | Acidic variants (IEX-HPLC) | 10 | % | Table 12 (para [0563]).
US20240277839A1 | DP Control, pre-filled syringe, 2.2 mL fill, machine-filled, 5 +-2 | ~170-173 (see Protein concentration indicator per timepoint) | Histidine | 20 |  |  |  | Polysorbate 80 | 0.02 | Proline + Arginine monohydrochloride | 140 (Proline) + 150 (Arginine-HCl) |  | 5 +-2 | 9 months | stability in pre-filled syringe (2.2 mL fill, machine-filled) | long-term stability (pre-filled syringe, high concentration) | Acidic variants (IEX-HPLC) | 9 | % | Table 12 (para [0563]).
US20240277839A1 | DP Control, pre-filled syringe, 2.2 mL fill, machine-filled, 5 +-2 | ~170-173 (see Protein concentration indicator per timepoint) | Histidine | 20 |  |  |  | Polysorbate 80 | 0.02 | Proline + Arginine monohydrochloride | 140 (Proline) + 150 (Arginine-HCl) |  | 5 +-2 | 12 months | stability in pre-filled syringe (2.2 mL fill, machine-filled) | long-term stability (pre-filled syringe, high concentration) | Acidic variants (IEX-HPLC) | 9 | % | Table 12 (para [0563]).
US20240277839A1 | DP Control, pre-filled syringe, 2.2 mL fill, machine-filled, 5 +-2 | ~170-173 (see Protein concentration indicator per timepoint) | Histidine | 20 |  |  |  | Polysorbate 80 | 0.02 | Proline + Arginine monohydrochloride | 140 (Proline) + 150 (Arginine-HCl) |  | 5 +-2 | 18 months | stability in pre-filled syringe (2.2 mL fill, machine-filled) | long-term stability (pre-filled syringe, high concentration) | Acidic variants (IEX-HPLC) | 9 | % | Table 12 (para [0563]).
US20240277839A1 | DP Control, pre-filled syringe, 2.2 mL fill, machine-filled, 5 +-2 | ~170-173 (see Protein concentration indicator per timepoint) | Histidine | 20 |  |  |  | Polysorbate 80 | 0.02 | Proline + Arginine monohydrochloride | 140 (Proline) + 150 (Arginine-HCl) |  | 5 +-2 | 24 months | stability in pre-filled syringe (2.2 mL fill, machine-filled) | long-term stability (pre-filled syringe, high concentration) | Acidic variants (IEX-HPLC) | 9 | % | Table 12 (para [0563]).
US20240277839A1 | DP Control, pre-filled syringe, 2.2 mL fill, machine-filled, 5 +-2 | ~170-173 (see Protein concentration indicator per timepoint) | Histidine | 20 |  |  |  | Polysorbate 80 | 0.02 | Proline + Arginine monohydrochloride | 140 (Proline) + 150 (Arginine-HCl) |  | 5 +-2 | 0 months | stability in pre-filled syringe (2.2 mL fill, machine-filled) | long-term stability (pre-filled syringe, high concentration) | Basic variants (IEX-HPLC) | 7 | % | Table 12 (para [0563]).
US20240277839A1 | DP Control, pre-filled syringe, 2.2 mL fill, machine-filled, 5 +-2 | ~170-173 (see Protein concentration indicator per timepoint) | Histidine | 20 |  |  |  | Polysorbate 80 | 0.02 | Proline + Arginine monohydrochloride | 140 (Proline) + 150 (Arginine-HCl) |  | 5 +-2 | 3 months | stability in pre-filled syringe (2.2 mL fill, machine-filled) | long-term stability (pre-filled syringe, high concentration) | Basic variants (IEX-HPLC) | 8 | % | Table 12 (para [0563]).
US20240277839A1 | DP Control, pre-filled syringe, 2.2 mL fill, machine-filled, 5 +-2 | ~170-173 (see Protein concentration indicator per timepoint) | Histidine | 20 |  |  |  | Polysorbate 80 | 0.02 | Proline + Arginine monohydrochloride | 140 (Proline) + 150 (Arginine-HCl) |  | 5 +-2 | 6 months | stability in pre-filled syringe (2.2 mL fill, machine-filled) | long-term stability (pre-filled syringe, high concentration) | Basic variants (IEX-HPLC) | 8 | % | Table 12 (para [0563]).
US20240277839A1 | DP Control, pre-filled syringe, 2.2 mL fill, machine-filled, 5 +-2 | ~170-173 (see Protein concentration indicator per timepoint) | Histidine | 20 |  |  |  | Polysorbate 80 | 0.02 | Proline + Arginine monohydrochloride | 140 (Proline) + 150 (Arginine-HCl) |  | 5 +-2 | 9 months | stability in pre-filled syringe (2.2 mL fill, machine-filled) | long-term stability (pre-filled syringe, high concentration) | Basic variants (IEX-HPLC) | 8 | % | Table 12 (para [0563]).
US20240277839A1 | DP Control, pre-filled syringe, 2.2 mL fill, machine-filled, 5 +-2 | ~170-173 (see Protein concentration indicator per timepoint) | Histidine | 20 |  |  |  | Polysorbate 80 | 0.02 | Proline + Arginine monohydrochloride | 140 (Proline) + 150 (Arginine-HCl) |  | 5 +-2 | 12 months | stability in pre-filled syringe (2.2 mL fill, machine-filled) | long-term stability (pre-filled syringe, high concentration) | Basic variants (IEX-HPLC) | 8 | % | Table 12 (para [0563]).
US20240277839A1 | DP Control, pre-filled syringe, 2.2 mL fill, machine-filled, 5 +-2 | ~170-173 (see Protein concentration indicator per timepoint) | Histidine | 20 |  |  |  | Polysorbate 80 | 0.02 | Proline + Arginine monohydrochloride | 140 (Proline) + 150 (Arginine-HCl) |  | 5 +-2 | 18 months | stability in pre-filled syringe (2.2 mL fill, machine-filled) | long-term stability (pre-filled syringe, high concentration) | Basic variants (IEX-HPLC) | 8 | % | Table 12 (para [0563]).
US20240277839A1 | DP Control, pre-filled syringe, 2.2 mL fill, machine-filled, 5 +-2 | ~170-173 (see Protein concentration indicator per timepoint) | Histidine | 20 |  |  |  | Polysorbate 80 | 0.02 | Proline + Arginine monohydrochloride | 140 (Proline) + 150 (Arginine-HCl) |  | 5 +-2 | 24 months | stability in pre-filled syringe (2.2 mL fill, machine-filled) | long-term stability (pre-filled syringe, high concentration) | Basic variants (IEX-HPLC) | 9 | % | Table 12 (para [0563]).
US20240277839A1 | DP Control, pre-filled syringe, 2.2 mL fill, machine-filled, 5 +-2 | ~170-173 (see Protein concentration indicator per timepoint) | Histidine | 20 |  |  |  | Polysorbate 80 | 0.02 | Proline + Arginine monohydrochloride | 140 (Proline) + 150 (Arginine-HCl) |  | 5 +-2 | 0 months | stability in pre-filled syringe (2.2 mL fill, machine-filled) | long-term stability (pre-filled syringe, high concentration) | Sub-visible particles >=10 um | 581 | particles/mL or /container (as reported) | Table 12 (para [0563]).
US20240277839A1 | DP Control, pre-filled syringe, 2.2 mL fill, machine-filled, 5 +-2 | ~170-173 (see Protein concentration indicator per timepoint) | Histidine | 20 |  |  |  | Polysorbate 80 | 0.02 | Proline + Arginine monohydrochloride | 140 (Proline) + 150 (Arginine-HCl) |  | 5 +-2 | 3 months | stability in pre-filled syringe (2.2 mL fill, machine-filled) | long-term stability (pre-filled syringe, high concentration) | Sub-visible particles >=10 um | 380 | particles/mL or /container (as reported) | Table 12 (para [0563]).
US20240277839A1 | DP Control, pre-filled syringe, 2.2 mL fill, machine-filled, 5 +-2 | ~170-173 (see Protein concentration indicator per timepoint) | Histidine | 20 |  |  |  | Polysorbate 80 | 0.02 | Proline + Arginine monohydrochloride | 140 (Proline) + 150 (Arginine-HCl) |  | 5 +-2 | 6 months | stability in pre-filled syringe (2.2 mL fill, machine-filled) | long-term stability (pre-filled syringe, high concentration) | Sub-visible particles >=10 um | 208 | particles/mL or /container (as reported) | Table 12 (para [0563]).
US20240277839A1 | DP Control, pre-filled syringe, 2.2 mL fill, machine-filled, 5 +-2 | ~170-173 (see Protein concentration indicator per timepoint) | Histidine | 20 |  |  |  | Polysorbate 80 | 0.02 | Proline + Arginine monohydrochloride | 140 (Proline) + 150 (Arginine-HCl) |  | 5 +-2 | 9 months | stability in pre-filled syringe (2.2 mL fill, machine-filled) | long-term stability (pre-filled syringe, high concentration) | Sub-visible particles >=10 um | 331 | particles/mL or /container (as reported) | Table 12 (para [0563]).
US20240277839A1 | DP Control, pre-filled syringe, 2.2 mL fill, machine-filled, 5 +-2 | ~170-173 (see Protein concentration indicator per timepoint) | Histidine | 20 |  |  |  | Polysorbate 80 | 0.02 | Proline + Arginine monohydrochloride | 140 (Proline) + 150 (Arginine-HCl) |  | 5 +-2 | 12 months | stability in pre-filled syringe (2.2 mL fill, machine-filled) | long-term stability (pre-filled syringe, high concentration) | Sub-visible particles >=10 um | 227 | particles/mL or /container (as reported) | Table 12 (para [0563]).
US20240277839A1 | DP Control, pre-filled syringe, 2.2 mL fill, machine-filled, 5 +-2 | ~170-173 (see Protein concentration indicator per timepoint) | Histidine | 20 |  |  |  | Polysorbate 80 | 0.02 | Proline + Arginine monohydrochloride | 140 (Proline) + 150 (Arginine-HCl) |  | 5 +-2 | 18 months | stability in pre-filled syringe (2.2 mL fill, machine-filled) | long-term stability (pre-filled syringe, high concentration) | Sub-visible particles >=10 um | 364 | particles/mL or /container (as reported) | Table 12 (para [0563]).
US20240277839A1 | DP Control, pre-filled syringe, 2.2 mL fill, machine-filled, 5 +-2 | ~170-173 (see Protein concentration indicator per timepoint) | Histidine | 20 |  |  |  | Polysorbate 80 | 0.02 | Proline + Arginine monohydrochloride | 140 (Proline) + 150 (Arginine-HCl) |  | 5 +-2 | 24 months | stability in pre-filled syringe (2.2 mL fill, machine-filled) | long-term stability (pre-filled syringe, high concentration) | Sub-visible particles >=10 um | 966 | particles/mL or /container (as reported) | Table 12 (para [0563]).
US20240277839A1 | DP Control, pre-filled syringe, 2.2 mL fill, machine-filled, 5 +-2 | ~170-173 (see Protein concentration indicator per timepoint) | Histidine | 20 |  |  |  | Polysorbate 80 | 0.02 | Proline + Arginine monohydrochloride | 140 (Proline) + 150 (Arginine-HCl) |  | 5 +-2 | 0 months | stability in pre-filled syringe (2.2 mL fill, machine-filled) | long-term stability (pre-filled syringe, high concentration) | Sub-visible particles >=25 um | 40 | particles/mL or /container (as reported) | Table 12 (para [0563]).
US20240277839A1 | DP Control, pre-filled syringe, 2.2 mL fill, machine-filled, 5 +-2 | ~170-173 (see Protein concentration indicator per timepoint) | Histidine | 20 |  |  |  | Polysorbate 80 | 0.02 | Proline + Arginine monohydrochloride | 140 (Proline) + 150 (Arginine-HCl) |  | 5 +-2 | 3 months | stability in pre-filled syringe (2.2 mL fill, machine-filled) | long-term stability (pre-filled syringe, high concentration) | Sub-visible particles >=25 um | 106 | particles/mL or /container (as reported) | Table 12 (para [0563]).
US20240277839A1 | DP Control, pre-filled syringe, 2.2 mL fill, machine-filled, 5 +-2 | ~170-173 (see Protein concentration indicator per timepoint) | Histidine | 20 |  |  |  | Polysorbate 80 | 0.02 | Proline + Arginine monohydrochloride | 140 (Proline) + 150 (Arginine-HCl) |  | 5 +-2 | 6 months | stability in pre-filled syringe (2.2 mL fill, machine-filled) | long-term stability (pre-filled syringe, high concentration) | Sub-visible particles >=25 um | 18 | particles/mL or /container (as reported) | Table 12 (para [0563]).
US20240277839A1 | DP Control, pre-filled syringe, 2.2 mL fill, machine-filled, 5 +-2 | ~170-173 (see Protein concentration indicator per timepoint) | Histidine | 20 |  |  |  | Polysorbate 80 | 0.02 | Proline + Arginine monohydrochloride | 140 (Proline) + 150 (Arginine-HCl) |  | 5 +-2 | 9 months | stability in pre-filled syringe (2.2 mL fill, machine-filled) | long-term stability (pre-filled syringe, high concentration) | Sub-visible particles >=25 um | 25 | particles/mL or /container (as reported) | Table 12 (para [0563]).
US20240277839A1 | DP Control, pre-filled syringe, 2.2 mL fill, machine-filled, 5 +-2 | ~170-173 (see Protein concentration indicator per timepoint) | Histidine | 20 |  |  |  | Polysorbate 80 | 0.02 | Proline + Arginine monohydrochloride | 140 (Proline) + 150 (Arginine-HCl) |  | 5 +-2 | 12 months | stability in pre-filled syringe (2.2 mL fill, machine-filled) | long-term stability (pre-filled syringe, high concentration) | Sub-visible particles >=25 um | 6 | particles/mL or /container (as reported) | Table 12 (para [0563]).
US20240277839A1 | DP Control, pre-filled syringe, 2.2 mL fill, machine-filled, 5 +-2 | ~170-173 (see Protein concentration indicator per timepoint) | Histidine | 20 |  |  |  | Polysorbate 80 | 0.02 | Proline + Arginine monohydrochloride | 140 (Proline) + 150 (Arginine-HCl) |  | 5 +-2 | 18 months | stability in pre-filled syringe (2.2 mL fill, machine-filled) | long-term stability (pre-filled syringe, high concentration) | Sub-visible particles >=25 um | 32 | particles/mL or /container (as reported) | Table 12 (para [0563]).
US20240277839A1 | DP Control, pre-filled syringe, 2.2 mL fill, machine-filled, 5 +-2 | ~170-173 (see Protein concentration indicator per timepoint) | Histidine | 20 |  |  |  | Polysorbate 80 | 0.02 | Proline + Arginine monohydrochloride | 140 (Proline) + 150 (Arginine-HCl) |  | 5 +-2 | 24 months | stability in pre-filled syringe (2.2 mL fill, machine-filled) | long-term stability (pre-filled syringe, high concentration) | Sub-visible particles >=25 um | 129 | particles/mL or /container (as reported) | Table 12 (para [0563]).
US20240277839A1 | DP Control, pre-filled syringe, 2.2 mL fill, machine-filled, 5 +-2 | ~170-173 (see Protein concentration indicator per timepoint) | Histidine | 20 |  |  |  | Polysorbate 80 | 0.02 | Proline + Arginine monohydrochloride | 140 (Proline) + 150 (Arginine-HCl) |  | 5 +-2 | 0 months | stability in pre-filled syringe (2.2 mL fill, machine-filled) | long-term stability (pre-filled syringe, high concentration) | Osmolality | 453 | mOsm/kg | Table 12 (para [0563]).
US20240277839A1 | DP Control, pre-filled syringe, 2.2 mL fill, machine-filled, 5 +-2 | ~170-173 (see Protein concentration indicator per timepoint) | Histidine | 20 |  |  |  | Polysorbate 80 | 0.02 | Proline + Arginine monohydrochloride | 140 (Proline) + 150 (Arginine-HCl) |  | 5 +-2 | 6 months | stability in pre-filled syringe (2.2 mL fill, machine-filled) | long-term stability (pre-filled syringe, high concentration) | Osmolality | 462 | mOsm/kg | Table 12 (para [0563]).
US20240277839A1 | DP Control, pre-filled syringe, 2.2 mL fill, machine-filled, 5 +-2 | ~170-173 (see Protein concentration indicator per timepoint) | Histidine | 20 |  |  |  | Polysorbate 80 | 0.02 | Proline + Arginine monohydrochloride | 140 (Proline) + 150 (Arginine-HCl) |  | 5 +-2 | 12 months | stability in pre-filled syringe (2.2 mL fill, machine-filled) | long-term stability (pre-filled syringe, high concentration) | Osmolality | 458 | mOsm/kg | Table 12 (para [0563]).
US20240277839A1 | DP Control, pre-filled syringe, 2.2 mL fill, machine-filled, 25 +-2 | ~170-173 (see Protein concentration indicator per timepoint) | Histidine | 20 |  |  |  | Polysorbate 80 | 0.02 | Proline + Arginine monohydrochloride | 140 (Proline) + 150 (Arginine-HCl) |  | 25 +-2 | 0 months | stability in pre-filled syringe (2.2 mL fill, machine-filled) | long-term stability (pre-filled syringe, high concentration) | Protein concentration | 170 | mg/mL | Table 13 (para [0563]).
US20240277839A1 | DP Control, pre-filled syringe, 2.2 mL fill, machine-filled, 25 +-2 | ~170-173 (see Protein concentration indicator per timepoint) | Histidine | 20 |  |  |  | Polysorbate 80 | 0.02 | Proline + Arginine monohydrochloride | 140 (Proline) + 150 (Arginine-HCl) |  | 25 +-2 | 3 months | stability in pre-filled syringe (2.2 mL fill, machine-filled) | long-term stability (pre-filled syringe, high concentration) | Protein concentration | 170 | mg/mL | Table 13 (para [0563]).
US20240277839A1 | DP Control, pre-filled syringe, 2.2 mL fill, machine-filled, 25 +-2 | ~170-173 (see Protein concentration indicator per timepoint) | Histidine | 20 |  |  |  | Polysorbate 80 | 0.02 | Proline + Arginine monohydrochloride | 140 (Proline) + 150 (Arginine-HCl) |  | 25 +-2 | 6 months | stability in pre-filled syringe (2.2 mL fill, machine-filled) | long-term stability (pre-filled syringe, high concentration) | Protein concentration | 169 | mg/mL | Table 13 (para [0563]).
US20240277839A1 | DP Control, pre-filled syringe, 2.2 mL fill, machine-filled, 25 +-2 | ~170-173 (see Protein concentration indicator per timepoint) | Histidine | 20 |  |  |  | Polysorbate 80 | 0.02 | Proline + Arginine monohydrochloride | 140 (Proline) + 150 (Arginine-HCl) |  | 25 +-2 | 9 months | stability in pre-filled syringe (2.2 mL fill, machine-filled) | long-term stability (pre-filled syringe, high concentration) | Protein concentration | 172 | mg/mL | Table 13 (para [0563]).
US20240277839A1 | DP Control, pre-filled syringe, 2.2 mL fill, machine-filled, 25 +-2 | ~170-173 (see Protein concentration indicator per timepoint) | Histidine | 20 |  |  |  | Polysorbate 80 | 0.02 | Proline + Arginine monohydrochloride | 140 (Proline) + 150 (Arginine-HCl) |  | 25 +-2 | 12 months | stability in pre-filled syringe (2.2 mL fill, machine-filled) | long-term stability (pre-filled syringe, high concentration) | Protein concentration | 168 | mg/mL | Table 13 (para [0563]).
US20240277839A1 | DP Control, pre-filled syringe, 2.2 mL fill, machine-filled, 25 +-2 | ~170-173 (see Protein concentration indicator per timepoint) | Histidine | 20 |  |  |  | Polysorbate 80 | 0.02 | Proline + Arginine monohydrochloride | 140 (Proline) + 150 (Arginine-HCl) |  | 25 +-2 | 18 months | stability in pre-filled syringe (2.2 mL fill, machine-filled) | long-term stability (pre-filled syringe, high concentration) | Protein concentration | 169 | mg/mL | Table 13 (para [0563]).
US20240277839A1 | DP Control, pre-filled syringe, 2.2 mL fill, machine-filled, 25 +-2 | ~170-173 (see Protein concentration indicator per timepoint) | Histidine | 20 |  |  |  | Polysorbate 80 | 0.02 | Proline + Arginine monohydrochloride | 140 (Proline) + 150 (Arginine-HCl) |  | 25 +-2 | 24 months | stability in pre-filled syringe (2.2 mL fill, machine-filled) | long-term stability (pre-filled syringe, high concentration) | Protein concentration | 171 | mg/mL | Table 13 (para [0563]).
US20240277839A1 | DP Control, pre-filled syringe, 2.2 mL fill, machine-filled, 25 +-2 | ~170-173 (see Protein concentration indicator per timepoint) | Histidine | 20 |  |  |  | Polysorbate 80 | 0.02 | Proline + Arginine monohydrochloride | 140 (Proline) + 150 (Arginine-HCl) |  | 25 +-2 | 0 months | stability in pre-filled syringe (2.2 mL fill, machine-filled) | long-term stability (pre-filled syringe, high concentration) | pH | 6 | pH units | Table 13 (para [0563]).
US20240277839A1 | DP Control, pre-filled syringe, 2.2 mL fill, machine-filled, 25 +-2 | ~170-173 (see Protein concentration indicator per timepoint) | Histidine | 20 |  |  |  | Polysorbate 80 | 0.02 | Proline + Arginine monohydrochloride | 140 (Proline) + 150 (Arginine-HCl) |  | 25 +-2 | 3 months | stability in pre-filled syringe (2.2 mL fill, machine-filled) | long-term stability (pre-filled syringe, high concentration) | pH | 6 | pH units | Table 13 (para [0563]).
US20240277839A1 | DP Control, pre-filled syringe, 2.2 mL fill, machine-filled, 25 +-2 | ~170-173 (see Protein concentration indicator per timepoint) | Histidine | 20 |  |  |  | Polysorbate 80 | 0.02 | Proline + Arginine monohydrochloride | 140 (Proline) + 150 (Arginine-HCl) |  | 25 +-2 | 6 months | stability in pre-filled syringe (2.2 mL fill, machine-filled) | long-term stability (pre-filled syringe, high concentration) | pH | 6 | pH units | Table 13 (para [0563]).
US20240277839A1 | DP Control, pre-filled syringe, 2.2 mL fill, machine-filled, 25 +-2 | ~170-173 (see Protein concentration indicator per timepoint) | Histidine | 20 |  |  |  | Polysorbate 80 | 0.02 | Proline + Arginine monohydrochloride | 140 (Proline) + 150 (Arginine-HCl) |  | 25 +-2 | 9 months | stability in pre-filled syringe (2.2 mL fill, machine-filled) | long-term stability (pre-filled syringe, high concentration) | pH | 6 | pH units | Table 13 (para [0563]).
US20240277839A1 | DP Control, pre-filled syringe, 2.2 mL fill, machine-filled, 25 +-2 | ~170-173 (see Protein concentration indicator per timepoint) | Histidine | 20 |  |  |  | Polysorbate 80 | 0.02 | Proline + Arginine monohydrochloride | 140 (Proline) + 150 (Arginine-HCl) |  | 25 +-2 | 12 months | stability in pre-filled syringe (2.2 mL fill, machine-filled) | long-term stability (pre-filled syringe, high concentration) | pH | 6 | pH units | Table 13 (para [0563]).
US20240277839A1 | DP Control, pre-filled syringe, 2.2 mL fill, machine-filled, 25 +-2 | ~170-173 (see Protein concentration indicator per timepoint) | Histidine | 20 |  |  |  | Polysorbate 80 | 0.02 | Proline + Arginine monohydrochloride | 140 (Proline) + 150 (Arginine-HCl) |  | 25 +-2 | 18 months | stability in pre-filled syringe (2.2 mL fill, machine-filled) | long-term stability (pre-filled syringe, high concentration) | pH | 5.9 | pH units | Table 13 (para [0563]).
US20240277839A1 | DP Control, pre-filled syringe, 2.2 mL fill, machine-filled, 25 +-2 | ~170-173 (see Protein concentration indicator per timepoint) | Histidine | 20 |  |  |  | Polysorbate 80 | 0.02 | Proline + Arginine monohydrochloride | 140 (Proline) + 150 (Arginine-HCl) |  | 25 +-2 | 24 months | stability in pre-filled syringe (2.2 mL fill, machine-filled) | long-term stability (pre-filled syringe, high concentration) | pH | 5.9 | pH units | Table 13 (para [0563]).
US20240277839A1 | DP Control, pre-filled syringe, 2.2 mL fill, machine-filled, 25 +-2 | ~170-173 (see Protein concentration indicator per timepoint) | Histidine | 20 |  |  |  | Polysorbate 80 | 0.02 | Proline + Arginine monohydrochloride | 140 (Proline) + 150 (Arginine-HCl) |  | 25 +-2 | 0 months | stability in pre-filled syringe (2.2 mL fill, machine-filled) | long-term stability (pre-filled syringe, high concentration) | Potency | 95 | % (relative) | Table 13 (para [0563]).
US20240277839A1 | DP Control, pre-filled syringe, 2.2 mL fill, machine-filled, 25 +-2 | ~170-173 (see Protein concentration indicator per timepoint) | Histidine | 20 |  |  |  | Polysorbate 80 | 0.02 | Proline + Arginine monohydrochloride | 140 (Proline) + 150 (Arginine-HCl) |  | 25 +-2 | 3 months | stability in pre-filled syringe (2.2 mL fill, machine-filled) | long-term stability (pre-filled syringe, high concentration) | Potency | 87 | % (relative) | Table 13 (para [0563]).
US20240277839A1 | DP Control, pre-filled syringe, 2.2 mL fill, machine-filled, 25 +-2 | ~170-173 (see Protein concentration indicator per timepoint) | Histidine | 20 |  |  |  | Polysorbate 80 | 0.02 | Proline + Arginine monohydrochloride | 140 (Proline) + 150 (Arginine-HCl) |  | 25 +-2 | 6 months | stability in pre-filled syringe (2.2 mL fill, machine-filled) | long-term stability (pre-filled syringe, high concentration) | Potency | 105 | % (relative) | Table 13 (para [0563]).
US20240277839A1 | DP Control, pre-filled syringe, 2.2 mL fill, machine-filled, 25 +-2 | ~170-173 (see Protein concentration indicator per timepoint) | Histidine | 20 |  |  |  | Polysorbate 80 | 0.02 | Proline + Arginine monohydrochloride | 140 (Proline) + 150 (Arginine-HCl) |  | 25 +-2 | 9 months | stability in pre-filled syringe (2.2 mL fill, machine-filled) | long-term stability (pre-filled syringe, high concentration) | Potency | 111 | % (relative) | Table 13 (para [0563]).
US20240277839A1 | DP Control, pre-filled syringe, 2.2 mL fill, machine-filled, 25 +-2 | ~170-173 (see Protein concentration indicator per timepoint) | Histidine | 20 |  |  |  | Polysorbate 80 | 0.02 | Proline + Arginine monohydrochloride | 140 (Proline) + 150 (Arginine-HCl) |  | 25 +-2 | 12 months | stability in pre-filled syringe (2.2 mL fill, machine-filled) | long-term stability (pre-filled syringe, high concentration) | Potency | 102 | % (relative) | Table 13 (para [0563]).
US20240277839A1 | DP Control, pre-filled syringe, 2.2 mL fill, machine-filled, 25 +-2 | ~170-173 (see Protein concentration indicator per timepoint) | Histidine | 20 |  |  |  | Polysorbate 80 | 0.02 | Proline + Arginine monohydrochloride | 140 (Proline) + 150 (Arginine-HCl) |  | 25 +-2 | 18 months | stability in pre-filled syringe (2.2 mL fill, machine-filled) | long-term stability (pre-filled syringe, high concentration) | Potency | 113 | % (relative) | Table 13 (para [0563]).
US20240277839A1 | DP Control, pre-filled syringe, 2.2 mL fill, machine-filled, 25 +-2 | ~170-173 (see Protein concentration indicator per timepoint) | Histidine | 20 |  |  |  | Polysorbate 80 | 0.02 | Proline + Arginine monohydrochloride | 140 (Proline) + 150 (Arginine-HCl) |  | 25 +-2 | 24 months | stability in pre-filled syringe (2.2 mL fill, machine-filled) | long-term stability (pre-filled syringe, high concentration) | Potency | 107 | % (relative) | Table 13 (para [0563]).
US20240277839A1 | DP Control, pre-filled syringe, 2.2 mL fill, machine-filled, 25 +-2 | ~170-173 (see Protein concentration indicator per timepoint) | Histidine | 20 |  |  |  | Polysorbate 80 | 0.02 | Proline + Arginine monohydrochloride | 140 (Proline) + 150 (Arginine-HCl) |  | 25 +-2 | 0 months | stability in pre-filled syringe (2.2 mL fill, machine-filled) | long-term stability (pre-filled syringe, high concentration) | % aggregates (SE-HPLC) | 1.7 | % | Table 13 (para [0563]).
US20240277839A1 | DP Control, pre-filled syringe, 2.2 mL fill, machine-filled, 25 +-2 | ~170-173 (see Protein concentration indicator per timepoint) | Histidine | 20 |  |  |  | Polysorbate 80 | 0.02 | Proline + Arginine monohydrochloride | 140 (Proline) + 150 (Arginine-HCl) |  | 25 +-2 | 3 months | stability in pre-filled syringe (2.2 mL fill, machine-filled) | long-term stability (pre-filled syringe, high concentration) | % aggregates (SE-HPLC) | 3.2 | % | Table 13 (para [0563]).
US20240277839A1 | DP Control, pre-filled syringe, 2.2 mL fill, machine-filled, 25 +-2 | ~170-173 (see Protein concentration indicator per timepoint) | Histidine | 20 |  |  |  | Polysorbate 80 | 0.02 | Proline + Arginine monohydrochloride | 140 (Proline) + 150 (Arginine-HCl) |  | 25 +-2 | 6 months | stability in pre-filled syringe (2.2 mL fill, machine-filled) | long-term stability (pre-filled syringe, high concentration) | % aggregates (SE-HPLC) | 4 | % | Table 13 (para [0563]).
US20240277839A1 | DP Control, pre-filled syringe, 2.2 mL fill, machine-filled, 25 +-2 | ~170-173 (see Protein concentration indicator per timepoint) | Histidine | 20 |  |  |  | Polysorbate 80 | 0.02 | Proline + Arginine monohydrochloride | 140 (Proline) + 150 (Arginine-HCl) |  | 25 +-2 | 9 months | stability in pre-filled syringe (2.2 mL fill, machine-filled) | long-term stability (pre-filled syringe, high concentration) | % aggregates (SE-HPLC) | 4.3 | % | Table 13 (para [0563]).
US20240277839A1 | DP Control, pre-filled syringe, 2.2 mL fill, machine-filled, 25 +-2 | ~170-173 (see Protein concentration indicator per timepoint) | Histidine | 20 |  |  |  | Polysorbate 80 | 0.02 | Proline + Arginine monohydrochloride | 140 (Proline) + 150 (Arginine-HCl) |  | 25 +-2 | 12 months | stability in pre-filled syringe (2.2 mL fill, machine-filled) | long-term stability (pre-filled syringe, high concentration) | % aggregates (SE-HPLC) | 4.5 | % | Table 13 (para [0563]).
US20240277839A1 | DP Control, pre-filled syringe, 2.2 mL fill, machine-filled, 25 +-2 | ~170-173 (see Protein concentration indicator per timepoint) | Histidine | 20 |  |  |  | Polysorbate 80 | 0.02 | Proline + Arginine monohydrochloride | 140 (Proline) + 150 (Arginine-HCl) |  | 25 +-2 | 18 months | stability in pre-filled syringe (2.2 mL fill, machine-filled) | long-term stability (pre-filled syringe, high concentration) | % aggregates (SE-HPLC) | 4.8 | % | Table 13 (para [0563]).
US20240277839A1 | DP Control, pre-filled syringe, 2.2 mL fill, machine-filled, 25 +-2 | ~170-173 (see Protein concentration indicator per timepoint) | Histidine | 20 |  |  |  | Polysorbate 80 | 0.02 | Proline + Arginine monohydrochloride | 140 (Proline) + 150 (Arginine-HCl) |  | 25 +-2 | 24 months | stability in pre-filled syringe (2.2 mL fill, machine-filled) | long-term stability (pre-filled syringe, high concentration) | % aggregates (SE-HPLC) | 5.3 | % | Table 13 (para [0563]).
US20240277839A1 | DP Control, pre-filled syringe, 2.2 mL fill, machine-filled, 25 +-2 | ~170-173 (see Protein concentration indicator per timepoint) | Histidine | 20 |  |  |  | Polysorbate 80 | 0.02 | Proline + Arginine monohydrochloride | 140 (Proline) + 150 (Arginine-HCl) |  | 25 +-2 | 0 months | stability in pre-filled syringe (2.2 mL fill, machine-filled) | long-term stability (pre-filled syringe, high concentration) | % fragments (CE-SDS, non-reduced) | 1 | % | Table 13 (para [0563]).
US20240277839A1 | DP Control, pre-filled syringe, 2.2 mL fill, machine-filled, 25 +-2 | ~170-173 (see Protein concentration indicator per timepoint) | Histidine | 20 |  |  |  | Polysorbate 80 | 0.02 | Proline + Arginine monohydrochloride | 140 (Proline) + 150 (Arginine-HCl) |  | 25 +-2 | 3 months | stability in pre-filled syringe (2.2 mL fill, machine-filled) | long-term stability (pre-filled syringe, high concentration) | % fragments (CE-SDS, non-reduced) | 3 | % | Table 13 (para [0563]).
US20240277839A1 | DP Control, pre-filled syringe, 2.2 mL fill, machine-filled, 25 +-2 | ~170-173 (see Protein concentration indicator per timepoint) | Histidine | 20 |  |  |  | Polysorbate 80 | 0.02 | Proline + Arginine monohydrochloride | 140 (Proline) + 150 (Arginine-HCl) |  | 25 +-2 | 6 months | stability in pre-filled syringe (2.2 mL fill, machine-filled) | long-term stability (pre-filled syringe, high concentration) | % fragments (CE-SDS, non-reduced) | 4 | % | Table 13 (para [0563]).
US20240277839A1 | DP Control, pre-filled syringe, 2.2 mL fill, machine-filled, 25 +-2 | ~170-173 (see Protein concentration indicator per timepoint) | Histidine | 20 |  |  |  | Polysorbate 80 | 0.02 | Proline + Arginine monohydrochloride | 140 (Proline) + 150 (Arginine-HCl) |  | 25 +-2 | 9 months | stability in pre-filled syringe (2.2 mL fill, machine-filled) | long-term stability (pre-filled syringe, high concentration) | % fragments (CE-SDS, non-reduced) | 5 | % | Table 13 (para [0563]).
US20240277839A1 | DP Control, pre-filled syringe, 2.2 mL fill, machine-filled, 25 +-2 | ~170-173 (see Protein concentration indicator per timepoint) | Histidine | 20 |  |  |  | Polysorbate 80 | 0.02 | Proline + Arginine monohydrochloride | 140 (Proline) + 150 (Arginine-HCl) |  | 25 +-2 | 12 months | stability in pre-filled syringe (2.2 mL fill, machine-filled) | long-term stability (pre-filled syringe, high concentration) | % fragments (CE-SDS, non-reduced) | 7 | % | Table 13 (para [0563]).
US20240277839A1 | DP Control, pre-filled syringe, 2.2 mL fill, machine-filled, 25 +-2 | ~170-173 (see Protein concentration indicator per timepoint) | Histidine | 20 |  |  |  | Polysorbate 80 | 0.02 | Proline + Arginine monohydrochloride | 140 (Proline) + 150 (Arginine-HCl) |  | 25 +-2 | 18 months | stability in pre-filled syringe (2.2 mL fill, machine-filled) | long-term stability (pre-filled syringe, high concentration) | % fragments (CE-SDS, non-reduced) | 9 | % | Table 13 (para [0563]).
US20240277839A1 | DP Control, pre-filled syringe, 2.2 mL fill, machine-filled, 25 +-2 | ~170-173 (see Protein concentration indicator per timepoint) | Histidine | 20 |  |  |  | Polysorbate 80 | 0.02 | Proline + Arginine monohydrochloride | 140 (Proline) + 150 (Arginine-HCl) |  | 25 +-2 | 24 months | stability in pre-filled syringe (2.2 mL fill, machine-filled) | long-term stability (pre-filled syringe, high concentration) | % fragments (CE-SDS, non-reduced) | 12 | % | Table 13 (para [0563]).
US20240277839A1 | DP Control, pre-filled syringe, 2.2 mL fill, machine-filled, 25 +-2 | ~170-173 (see Protein concentration indicator per timepoint) | Histidine | 20 |  |  |  | Polysorbate 80 | 0.02 | Proline + Arginine monohydrochloride | 140 (Proline) + 150 (Arginine-HCl) |  | 25 +-2 | 0 months | stability in pre-filled syringe (2.2 mL fill, machine-filled) | long-term stability (pre-filled syringe, high concentration) | Acidic variants (IEX-HPLC) | 10 | % | Table 13 (para [0563]).
US20240277839A1 | DP Control, pre-filled syringe, 2.2 mL fill, machine-filled, 25 +-2 | ~170-173 (see Protein concentration indicator per timepoint) | Histidine | 20 |  |  |  | Polysorbate 80 | 0.02 | Proline + Arginine monohydrochloride | 140 (Proline) + 150 (Arginine-HCl) |  | 25 +-2 | 3 months | stability in pre-filled syringe (2.2 mL fill, machine-filled) | long-term stability (pre-filled syringe, high concentration) | Acidic variants (IEX-HPLC) | 9 | % | Table 13 (para [0563]).
US20240277839A1 | DP Control, pre-filled syringe, 2.2 mL fill, machine-filled, 25 +-2 | ~170-173 (see Protein concentration indicator per timepoint) | Histidine | 20 |  |  |  | Polysorbate 80 | 0.02 | Proline + Arginine monohydrochloride | 140 (Proline) + 150 (Arginine-HCl) |  | 25 +-2 | 6 months | stability in pre-filled syringe (2.2 mL fill, machine-filled) | long-term stability (pre-filled syringe, high concentration) | Acidic variants (IEX-HPLC) | 9 | % | Table 13 (para [0563]).
US20240277839A1 | DP Control, pre-filled syringe, 2.2 mL fill, machine-filled, 25 +-2 | ~170-173 (see Protein concentration indicator per timepoint) | Histidine | 20 |  |  |  | Polysorbate 80 | 0.02 | Proline + Arginine monohydrochloride | 140 (Proline) + 150 (Arginine-HCl) |  | 25 +-2 | 9 months | stability in pre-filled syringe (2.2 mL fill, machine-filled) | long-term stability (pre-filled syringe, high concentration) | Acidic variants (IEX-HPLC) | 10 | % | Table 13 (para [0563]).
US20240277839A1 | DP Control, pre-filled syringe, 2.2 mL fill, machine-filled, 25 +-2 | ~170-173 (see Protein concentration indicator per timepoint) | Histidine | 20 |  |  |  | Polysorbate 80 | 0.02 | Proline + Arginine monohydrochloride | 140 (Proline) + 150 (Arginine-HCl) |  | 25 +-2 | 12 months | stability in pre-filled syringe (2.2 mL fill, machine-filled) | long-term stability (pre-filled syringe, high concentration) | Acidic variants (IEX-HPLC) | 11 | % | Table 13 (para [0563]).
US20240277839A1 | DP Control, pre-filled syringe, 2.2 mL fill, machine-filled, 25 +-2 | ~170-173 (see Protein concentration indicator per timepoint) | Histidine | 20 |  |  |  | Polysorbate 80 | 0.02 | Proline + Arginine monohydrochloride | 140 (Proline) + 150 (Arginine-HCl) |  | 25 +-2 | 18 months | stability in pre-filled syringe (2.2 mL fill, machine-filled) | long-term stability (pre-filled syringe, high concentration) | Acidic variants (IEX-HPLC) | 12 | % | Table 13 (para [0563]).
US20240277839A1 | DP Control, pre-filled syringe, 2.2 mL fill, machine-filled, 25 +-2 | ~170-173 (see Protein concentration indicator per timepoint) | Histidine | 20 |  |  |  | Polysorbate 80 | 0.02 | Proline + Arginine monohydrochloride | 140 (Proline) + 150 (Arginine-HCl) |  | 25 +-2 | 24 months | stability in pre-filled syringe (2.2 mL fill, machine-filled) | long-term stability (pre-filled syringe, high concentration) | Acidic variants (IEX-HPLC) | 13 | % | Table 13 (para [0563]).
US20240277839A1 | DP Control, pre-filled syringe, 2.2 mL fill, machine-filled, 25 +-2 | ~170-173 (see Protein concentration indicator per timepoint) | Histidine | 20 |  |  |  | Polysorbate 80 | 0.02 | Proline + Arginine monohydrochloride | 140 (Proline) + 150 (Arginine-HCl) |  | 25 +-2 | 0 months | stability in pre-filled syringe (2.2 mL fill, machine-filled) | long-term stability (pre-filled syringe, high concentration) | Basic variants (IEX-HPLC) | 7 | % | Table 13 (para [0563]).
US20240277839A1 | DP Control, pre-filled syringe, 2.2 mL fill, machine-filled, 25 +-2 | ~170-173 (see Protein concentration indicator per timepoint) | Histidine | 20 |  |  |  | Polysorbate 80 | 0.02 | Proline + Arginine monohydrochloride | 140 (Proline) + 150 (Arginine-HCl) |  | 25 +-2 | 3 months | stability in pre-filled syringe (2.2 mL fill, machine-filled) | long-term stability (pre-filled syringe, high concentration) | Basic variants (IEX-HPLC) | 9 | % | Table 13 (para [0563]).
US20240277839A1 | DP Control, pre-filled syringe, 2.2 mL fill, machine-filled, 25 +-2 | ~170-173 (see Protein concentration indicator per timepoint) | Histidine | 20 |  |  |  | Polysorbate 80 | 0.02 | Proline + Arginine monohydrochloride | 140 (Proline) + 150 (Arginine-HCl) |  | 25 +-2 | 6 months | stability in pre-filled syringe (2.2 mL fill, machine-filled) | long-term stability (pre-filled syringe, high concentration) | Basic variants (IEX-HPLC) | 9 | % | Table 13 (para [0563]).
US20240277839A1 | DP Control, pre-filled syringe, 2.2 mL fill, machine-filled, 25 +-2 | ~170-173 (see Protein concentration indicator per timepoint) | Histidine | 20 |  |  |  | Polysorbate 80 | 0.02 | Proline + Arginine monohydrochloride | 140 (Proline) + 150 (Arginine-HCl) |  | 25 +-2 | 9 months | stability in pre-filled syringe (2.2 mL fill, machine-filled) | long-term stability (pre-filled syringe, high concentration) | Basic variants (IEX-HPLC) | 9 | % | Table 13 (para [0563]).
US20240277839A1 | DP Control, pre-filled syringe, 2.2 mL fill, machine-filled, 25 +-2 | ~170-173 (see Protein concentration indicator per timepoint) | Histidine | 20 |  |  |  | Polysorbate 80 | 0.02 | Proline + Arginine monohydrochloride | 140 (Proline) + 150 (Arginine-HCl) |  | 25 +-2 | 12 months | stability in pre-filled syringe (2.2 mL fill, machine-filled) | long-term stability (pre-filled syringe, high concentration) | Basic variants (IEX-HPLC) | 9 | % | Table 13 (para [0563]).
US20240277839A1 | DP Control, pre-filled syringe, 2.2 mL fill, machine-filled, 25 +-2 | ~170-173 (see Protein concentration indicator per timepoint) | Histidine | 20 |  |  |  | Polysorbate 80 | 0.02 | Proline + Arginine monohydrochloride | 140 (Proline) + 150 (Arginine-HCl) |  | 25 +-2 | 18 months | stability in pre-filled syringe (2.2 mL fill, machine-filled) | long-term stability (pre-filled syringe, high concentration) | Basic variants (IEX-HPLC) | 9 | % | Table 13 (para [0563]).
US20240277839A1 | DP Control, pre-filled syringe, 2.2 mL fill, machine-filled, 25 +-2 | ~170-173 (see Protein concentration indicator per timepoint) | Histidine | 20 |  |  |  | Polysorbate 80 | 0.02 | Proline + Arginine monohydrochloride | 140 (Proline) + 150 (Arginine-HCl) |  | 25 +-2 | 24 months | stability in pre-filled syringe (2.2 mL fill, machine-filled) | long-term stability (pre-filled syringe, high concentration) | Basic variants (IEX-HPLC) | 10 | % | Table 13 (para [0563]).
US20240277839A1 | DP Control, pre-filled syringe, 2.2 mL fill, machine-filled, 25 +-2 | ~170-173 (see Protein concentration indicator per timepoint) | Histidine | 20 |  |  |  | Polysorbate 80 | 0.02 | Proline + Arginine monohydrochloride | 140 (Proline) + 150 (Arginine-HCl) |  | 25 +-2 | 0 months | stability in pre-filled syringe (2.2 mL fill, machine-filled) | long-term stability (pre-filled syringe, high concentration) | Sub-visible particles >=10 um | 581 | particles/mL or /container (as reported) | Table 13 (para [0563]).
US20240277839A1 | DP Control, pre-filled syringe, 2.2 mL fill, machine-filled, 25 +-2 | ~170-173 (see Protein concentration indicator per timepoint) | Histidine | 20 |  |  |  | Polysorbate 80 | 0.02 | Proline + Arginine monohydrochloride | 140 (Proline) + 150 (Arginine-HCl) |  | 25 +-2 | 3 months | stability in pre-filled syringe (2.2 mL fill, machine-filled) | long-term stability (pre-filled syringe, high concentration) | Sub-visible particles >=10 um | 315 | particles/mL or /container (as reported) | Table 13 (para [0563]).
US20240277839A1 | DP Control, pre-filled syringe, 2.2 mL fill, machine-filled, 25 +-2 | ~170-173 (see Protein concentration indicator per timepoint) | Histidine | 20 |  |  |  | Polysorbate 80 | 0.02 | Proline + Arginine monohydrochloride | 140 (Proline) + 150 (Arginine-HCl) |  | 25 +-2 | 6 months | stability in pre-filled syringe (2.2 mL fill, machine-filled) | long-term stability (pre-filled syringe, high concentration) | Sub-visible particles >=10 um | 991 | particles/mL or /container (as reported) | Table 13 (para [0563]).
US20240277839A1 | DP Control, pre-filled syringe, 2.2 mL fill, machine-filled, 25 +-2 | ~170-173 (see Protein concentration indicator per timepoint) | Histidine | 20 |  |  |  | Polysorbate 80 | 0.02 | Proline + Arginine monohydrochloride | 140 (Proline) + 150 (Arginine-HCl) |  | 25 +-2 | 9 months | stability in pre-filled syringe (2.2 mL fill, machine-filled) | long-term stability (pre-filled syringe, high concentration) | Sub-visible particles >=10 um | 3585 | particles/mL or /container (as reported) | Table 13 (para [0563]).
US20240277839A1 | DP Control, pre-filled syringe, 2.2 mL fill, machine-filled, 25 +-2 | ~170-173 (see Protein concentration indicator per timepoint) | Histidine | 20 |  |  |  | Polysorbate 80 | 0.02 | Proline + Arginine monohydrochloride | 140 (Proline) + 150 (Arginine-HCl) |  | 25 +-2 | 12 months | stability in pre-filled syringe (2.2 mL fill, machine-filled) | long-term stability (pre-filled syringe, high concentration) | Sub-visible particles >=10 um | 1120 | particles/mL or /container (as reported) | Table 13 (para [0563]).
US20240277839A1 | DP Control, pre-filled syringe, 2.2 mL fill, machine-filled, 25 +-2 | ~170-173 (see Protein concentration indicator per timepoint) | Histidine | 20 |  |  |  | Polysorbate 80 | 0.02 | Proline + Arginine monohydrochloride | 140 (Proline) + 150 (Arginine-HCl) |  | 25 +-2 | 18 months | stability in pre-filled syringe (2.2 mL fill, machine-filled) | long-term stability (pre-filled syringe, high concentration) | Sub-visible particles >=10 um | 2682 | particles/mL or /container (as reported) | Table 13 (para [0563]).
US20240277839A1 | DP Control, pre-filled syringe, 2.2 mL fill, machine-filled, 25 +-2 | ~170-173 (see Protein concentration indicator per timepoint) | Histidine | 20 |  |  |  | Polysorbate 80 | 0.02 | Proline + Arginine monohydrochloride | 140 (Proline) + 150 (Arginine-HCl) |  | 25 +-2 | 24 months | stability in pre-filled syringe (2.2 mL fill, machine-filled) | long-term stability (pre-filled syringe, high concentration) | Sub-visible particles >=10 um | 2465 | particles/mL or /container (as reported) | Table 13 (para [0563]).
US20240277839A1 | DP Control, pre-filled syringe, 2.2 mL fill, machine-filled, 25 +-2 | ~170-173 (see Protein concentration indicator per timepoint) | Histidine | 20 |  |  |  | Polysorbate 80 | 0.02 | Proline + Arginine monohydrochloride | 140 (Proline) + 150 (Arginine-HCl) |  | 25 +-2 | 0 months | stability in pre-filled syringe (2.2 mL fill, machine-filled) | long-term stability (pre-filled syringe, high concentration) | Sub-visible particles >=25 um | 40 | particles/mL or /container (as reported) | Table 13 (para [0563]).
US20240277839A1 | DP Control, pre-filled syringe, 2.2 mL fill, machine-filled, 25 +-2 | ~170-173 (see Protein concentration indicator per timepoint) | Histidine | 20 |  |  |  | Polysorbate 80 | 0.02 | Proline + Arginine monohydrochloride | 140 (Proline) + 150 (Arginine-HCl) |  | 25 +-2 | 3 months | stability in pre-filled syringe (2.2 mL fill, machine-filled) | long-term stability (pre-filled syringe, high concentration) | Sub-visible particles >=25 um | 33 | particles/mL or /container (as reported) | Table 13 (para [0563]).
US20240277839A1 | DP Control, pre-filled syringe, 2.2 mL fill, machine-filled, 25 +-2 | ~170-173 (see Protein concentration indicator per timepoint) | Histidine | 20 |  |  |  | Polysorbate 80 | 0.02 | Proline + Arginine monohydrochloride | 140 (Proline) + 150 (Arginine-HCl) |  | 25 +-2 | 6 months | stability in pre-filled syringe (2.2 mL fill, machine-filled) | long-term stability (pre-filled syringe, high concentration) | Sub-visible particles >=25 um | 126 | particles/mL or /container (as reported) | Table 13 (para [0563]).
US20240277839A1 | DP Control, pre-filled syringe, 2.2 mL fill, machine-filled, 25 +-2 | ~170-173 (see Protein concentration indicator per timepoint) | Histidine | 20 |  |  |  | Polysorbate 80 | 0.02 | Proline + Arginine monohydrochloride | 140 (Proline) + 150 (Arginine-HCl) |  | 25 +-2 | 9 months | stability in pre-filled syringe (2.2 mL fill, machine-filled) | long-term stability (pre-filled syringe, high concentration) | Sub-visible particles >=25 um | 606 | particles/mL or /container (as reported) | Table 13 (para [0563]).
US20240277839A1 | DP Control, pre-filled syringe, 2.2 mL fill, machine-filled, 25 +-2 | ~170-173 (see Protein concentration indicator per timepoint) | Histidine | 20 |  |  |  | Polysorbate 80 | 0.02 | Proline + Arginine monohydrochloride | 140 (Proline) + 150 (Arginine-HCl) |  | 25 +-2 | 12 months | stability in pre-filled syringe (2.2 mL fill, machine-filled) | long-term stability (pre-filled syringe, high concentration) | Sub-visible particles >=25 um | 137 | particles/mL or /container (as reported) | Table 13 (para [0563]).
US20240277839A1 | DP Control, pre-filled syringe, 2.2 mL fill, machine-filled, 25 +-2 | ~170-173 (see Protein concentration indicator per timepoint) | Histidine | 20 |  |  |  | Polysorbate 80 | 0.02 | Proline + Arginine monohydrochloride | 140 (Proline) + 150 (Arginine-HCl) |  | 25 +-2 | 18 months | stability in pre-filled syringe (2.2 mL fill, machine-filled) | long-term stability (pre-filled syringe, high concentration) | Sub-visible particles >=25 um | 449 | particles/mL or /container (as reported) | Table 13 (para [0563]).
US20240277839A1 | DP Control, pre-filled syringe, 2.2 mL fill, machine-filled, 25 +-2 | ~170-173 (see Protein concentration indicator per timepoint) | Histidine | 20 |  |  |  | Polysorbate 80 | 0.02 | Proline + Arginine monohydrochloride | 140 (Proline) + 150 (Arginine-HCl) |  | 25 +-2 | 24 months | stability in pre-filled syringe (2.2 mL fill, machine-filled) | long-term stability (pre-filled syringe, high concentration) | Sub-visible particles >=25 um | 320 | particles/mL or /container (as reported) | Table 13 (para [0563]).
US20240277839A1 | DP Control, pre-filled syringe, 2.2 mL fill, machine-filled, 25 +-2 | ~170-173 (see Protein concentration indicator per timepoint) | Histidine | 20 |  |  |  | Polysorbate 80 | 0.02 | Proline + Arginine monohydrochloride | 140 (Proline) + 150 (Arginine-HCl) |  | 25 +-2 | 0 months | stability in pre-filled syringe (2.2 mL fill, machine-filled) | long-term stability (pre-filled syringe, high concentration) | Osmolality | 453 | mOsm/kg | Table 13 (para [0563]).
US20240277839A1 | DP Control, pre-filled syringe, 2.2 mL fill, machine-filled, 25 +-2 | ~170-173 (see Protein concentration indicator per timepoint) | Histidine | 20 |  |  |  | Polysorbate 80 | 0.02 | Proline + Arginine monohydrochloride | 140 (Proline) + 150 (Arginine-HCl) |  | 25 +-2 | 6 months | stability in pre-filled syringe (2.2 mL fill, machine-filled) | long-term stability (pre-filled syringe, high concentration) | Osmolality | 461 | mOsm/kg | Table 13 (para [0563]).
US20240277839A1 | DP Control, pre-filled syringe, 2.2 mL fill, machine-filled, 25 +-2 | ~170-173 (see Protein concentration indicator per timepoint) | Histidine | 20 |  |  |  | Polysorbate 80 | 0.02 | Proline + Arginine monohydrochloride | 140 (Proline) + 150 (Arginine-HCl) |  | 25 +-2 | 12 months | stability in pre-filled syringe (2.2 mL fill, machine-filled) | long-term stability (pre-filled syringe, high concentration) | Osmolality | 426 | mOsm/kg | Table 13 (para [0563]).
US20240277839A1 | DP Control, pre-filled syringe, 2.2 mL fill, hand-filled, 5 +-2 | ~170-173 (see Protein concentration indicator per timepoint) | Histidine | 20 |  |  |  | Polysorbate 80 | 0.02 | Proline + Arginine monohydrochloride | 140 (Proline) + 150 (Arginine-HCl) |  | 5 +-2 | 0 months | stability in pre-filled syringe (2.2 mL fill, hand-filled) | long-term stability (pre-filled syringe, high concentration) | Protein concentration | 170 | mg/mL | Table 14 (para [0563]).
US20240277839A1 | DP Control, pre-filled syringe, 2.2 mL fill, hand-filled, 5 +-2 | ~170-173 (see Protein concentration indicator per timepoint) | Histidine | 20 |  |  |  | Polysorbate 80 | 0.02 | Proline + Arginine monohydrochloride | 140 (Proline) + 150 (Arginine-HCl) |  | 5 +-2 | 3 months | stability in pre-filled syringe (2.2 mL fill, hand-filled) | long-term stability (pre-filled syringe, high concentration) | Protein concentration | 172 | mg/mL | Table 14 (para [0563]).
US20240277839A1 | DP Control, pre-filled syringe, 2.2 mL fill, hand-filled, 5 +-2 | ~170-173 (see Protein concentration indicator per timepoint) | Histidine | 20 |  |  |  | Polysorbate 80 | 0.02 | Proline + Arginine monohydrochloride | 140 (Proline) + 150 (Arginine-HCl) |  | 5 +-2 | 6 months | stability in pre-filled syringe (2.2 mL fill, hand-filled) | long-term stability (pre-filled syringe, high concentration) | Protein concentration | 167 | mg/mL | Table 14 (para [0563]).
US20240277839A1 | DP Control, pre-filled syringe, 2.2 mL fill, hand-filled, 5 +-2 | ~170-173 (see Protein concentration indicator per timepoint) | Histidine | 20 |  |  |  | Polysorbate 80 | 0.02 | Proline + Arginine monohydrochloride | 140 (Proline) + 150 (Arginine-HCl) |  | 5 +-2 | 9 months | stability in pre-filled syringe (2.2 mL fill, hand-filled) | long-term stability (pre-filled syringe, high concentration) | Protein concentration | 169 | mg/mL | Table 14 (para [0563]).
US20240277839A1 | DP Control, pre-filled syringe, 2.2 mL fill, hand-filled, 5 +-2 | ~170-173 (see Protein concentration indicator per timepoint) | Histidine | 20 |  |  |  | Polysorbate 80 | 0.02 | Proline + Arginine monohydrochloride | 140 (Proline) + 150 (Arginine-HCl) |  | 5 +-2 | 12 months | stability in pre-filled syringe (2.2 mL fill, hand-filled) | long-term stability (pre-filled syringe, high concentration) | Protein concentration | 171 | mg/mL | Table 14 (para [0563]).
US20240277839A1 | DP Control, pre-filled syringe, 2.2 mL fill, hand-filled, 5 +-2 | ~170-173 (see Protein concentration indicator per timepoint) | Histidine | 20 |  |  |  | Polysorbate 80 | 0.02 | Proline + Arginine monohydrochloride | 140 (Proline) + 150 (Arginine-HCl) |  | 5 +-2 | 0 months | stability in pre-filled syringe (2.2 mL fill, hand-filled) | long-term stability (pre-filled syringe, high concentration) | pH | 6 | pH units | Table 14 (para [0563]).
US20240277839A1 | DP Control, pre-filled syringe, 2.2 mL fill, hand-filled, 5 +-2 | ~170-173 (see Protein concentration indicator per timepoint) | Histidine | 20 |  |  |  | Polysorbate 80 | 0.02 | Proline + Arginine monohydrochloride | 140 (Proline) + 150 (Arginine-HCl) |  | 5 +-2 | 3 months | stability in pre-filled syringe (2.2 mL fill, hand-filled) | long-term stability (pre-filled syringe, high concentration) | pH | 6 | pH units | Table 14 (para [0563]).
US20240277839A1 | DP Control, pre-filled syringe, 2.2 mL fill, hand-filled, 5 +-2 | ~170-173 (see Protein concentration indicator per timepoint) | Histidine | 20 |  |  |  | Polysorbate 80 | 0.02 | Proline + Arginine monohydrochloride | 140 (Proline) + 150 (Arginine-HCl) |  | 5 +-2 | 6 months | stability in pre-filled syringe (2.2 mL fill, hand-filled) | long-term stability (pre-filled syringe, high concentration) | pH | 6 | pH units | Table 14 (para [0563]).
US20240277839A1 | DP Control, pre-filled syringe, 2.2 mL fill, hand-filled, 5 +-2 | ~170-173 (see Protein concentration indicator per timepoint) | Histidine | 20 |  |  |  | Polysorbate 80 | 0.02 | Proline + Arginine monohydrochloride | 140 (Proline) + 150 (Arginine-HCl) |  | 5 +-2 | 9 months | stability in pre-filled syringe (2.2 mL fill, hand-filled) | long-term stability (pre-filled syringe, high concentration) | pH | 6 | pH units | Table 14 (para [0563]).
US20240277839A1 | DP Control, pre-filled syringe, 2.2 mL fill, hand-filled, 5 +-2 | ~170-173 (see Protein concentration indicator per timepoint) | Histidine | 20 |  |  |  | Polysorbate 80 | 0.02 | Proline + Arginine monohydrochloride | 140 (Proline) + 150 (Arginine-HCl) |  | 5 +-2 | 12 months | stability in pre-filled syringe (2.2 mL fill, hand-filled) | long-term stability (pre-filled syringe, high concentration) | pH | 6 | pH units | Table 14 (para [0563]).
US20240277839A1 | DP Control, pre-filled syringe, 2.2 mL fill, hand-filled, 5 +-2 | ~170-173 (see Protein concentration indicator per timepoint) | Histidine | 20 |  |  |  | Polysorbate 80 | 0.02 | Proline + Arginine monohydrochloride | 140 (Proline) + 150 (Arginine-HCl) |  | 5 +-2 | 0 months | stability in pre-filled syringe (2.2 mL fill, hand-filled) | long-term stability (pre-filled syringe, high concentration) | Potency | 95 | % (relative) | Table 14 (para [0563]).
US20240277839A1 | DP Control, pre-filled syringe, 2.2 mL fill, hand-filled, 5 +-2 | ~170-173 (see Protein concentration indicator per timepoint) | Histidine | 20 |  |  |  | Polysorbate 80 | 0.02 | Proline + Arginine monohydrochloride | 140 (Proline) + 150 (Arginine-HCl) |  | 5 +-2 | 3 months | stability in pre-filled syringe (2.2 mL fill, hand-filled) | long-term stability (pre-filled syringe, high concentration) | Potency | 95 | % (relative) | Table 14 (para [0563]).
US20240277839A1 | DP Control, pre-filled syringe, 2.2 mL fill, hand-filled, 5 +-2 | ~170-173 (see Protein concentration indicator per timepoint) | Histidine | 20 |  |  |  | Polysorbate 80 | 0.02 | Proline + Arginine monohydrochloride | 140 (Proline) + 150 (Arginine-HCl) |  | 5 +-2 | 6 months | stability in pre-filled syringe (2.2 mL fill, hand-filled) | long-term stability (pre-filled syringe, high concentration) | Potency | 105 | % (relative) | Table 14 (para [0563]).
US20240277839A1 | DP Control, pre-filled syringe, 2.2 mL fill, hand-filled, 5 +-2 | ~170-173 (see Protein concentration indicator per timepoint) | Histidine | 20 |  |  |  | Polysorbate 80 | 0.02 | Proline + Arginine monohydrochloride | 140 (Proline) + 150 (Arginine-HCl) |  | 5 +-2 | 9 months | stability in pre-filled syringe (2.2 mL fill, hand-filled) | long-term stability (pre-filled syringe, high concentration) | Potency | 103 | % (relative) | Table 14 (para [0563]).
US20240277839A1 | DP Control, pre-filled syringe, 2.2 mL fill, hand-filled, 5 +-2 | ~170-173 (see Protein concentration indicator per timepoint) | Histidine | 20 |  |  |  | Polysorbate 80 | 0.02 | Proline + Arginine monohydrochloride | 140 (Proline) + 150 (Arginine-HCl) |  | 5 +-2 | 12 months | stability in pre-filled syringe (2.2 mL fill, hand-filled) | long-term stability (pre-filled syringe, high concentration) | Potency | 97 | % (relative) | Table 14 (para [0563]).
US20240277839A1 | DP Control, pre-filled syringe, 2.2 mL fill, hand-filled, 5 +-2 | ~170-173 (see Protein concentration indicator per timepoint) | Histidine | 20 |  |  |  | Polysorbate 80 | 0.02 | Proline + Arginine monohydrochloride | 140 (Proline) + 150 (Arginine-HCl) |  | 5 +-2 | 0 months | stability in pre-filled syringe (2.2 mL fill, hand-filled) | long-term stability (pre-filled syringe, high concentration) | % aggregates (SE-HPLC) | 1.7 | % | Table 14 (para [0563]).
US20240277839A1 | DP Control, pre-filled syringe, 2.2 mL fill, hand-filled, 5 +-2 | ~170-173 (see Protein concentration indicator per timepoint) | Histidine | 20 |  |  |  | Polysorbate 80 | 0.02 | Proline + Arginine monohydrochloride | 140 (Proline) + 150 (Arginine-HCl) |  | 5 +-2 | 3 months | stability in pre-filled syringe (2.2 mL fill, hand-filled) | long-term stability (pre-filled syringe, high concentration) | % aggregates (SE-HPLC) | 2.3 | % | Table 14 (para [0563]).
US20240277839A1 | DP Control, pre-filled syringe, 2.2 mL fill, hand-filled, 5 +-2 | ~170-173 (see Protein concentration indicator per timepoint) | Histidine | 20 |  |  |  | Polysorbate 80 | 0.02 | Proline + Arginine monohydrochloride | 140 (Proline) + 150 (Arginine-HCl) |  | 5 +-2 | 6 months | stability in pre-filled syringe (2.2 mL fill, hand-filled) | long-term stability (pre-filled syringe, high concentration) | % aggregates (SE-HPLC) | 2.8 | % | Table 14 (para [0563]).
US20240277839A1 | DP Control, pre-filled syringe, 2.2 mL fill, hand-filled, 5 +-2 | ~170-173 (see Protein concentration indicator per timepoint) | Histidine | 20 |  |  |  | Polysorbate 80 | 0.02 | Proline + Arginine monohydrochloride | 140 (Proline) + 150 (Arginine-HCl) |  | 5 +-2 | 9 months | stability in pre-filled syringe (2.2 mL fill, hand-filled) | long-term stability (pre-filled syringe, high concentration) | % aggregates (SE-HPLC) | 3 | % | Table 14 (para [0563]).
US20240277839A1 | DP Control, pre-filled syringe, 2.2 mL fill, hand-filled, 5 +-2 | ~170-173 (see Protein concentration indicator per timepoint) | Histidine | 20 |  |  |  | Polysorbate 80 | 0.02 | Proline + Arginine monohydrochloride | 140 (Proline) + 150 (Arginine-HCl) |  | 5 +-2 | 12 months | stability in pre-filled syringe (2.2 mL fill, hand-filled) | long-term stability (pre-filled syringe, high concentration) | % aggregates (SE-HPLC) | 3.1 | % | Table 14 (para [0563]).
US20240277839A1 | DP Control, pre-filled syringe, 2.2 mL fill, hand-filled, 5 +-2 | ~170-173 (see Protein concentration indicator per timepoint) | Histidine | 20 |  |  |  | Polysorbate 80 | 0.02 | Proline + Arginine monohydrochloride | 140 (Proline) + 150 (Arginine-HCl) |  | 5 +-2 | 0 months | stability in pre-filled syringe (2.2 mL fill, hand-filled) | long-term stability (pre-filled syringe, high concentration) | % fragments (CE-SDS, non-reduced) | 1 | % | Table 14 (para [0563]).
US20240277839A1 | DP Control, pre-filled syringe, 2.2 mL fill, hand-filled, 5 +-2 | ~170-173 (see Protein concentration indicator per timepoint) | Histidine | 20 |  |  |  | Polysorbate 80 | 0.02 | Proline + Arginine monohydrochloride | 140 (Proline) + 150 (Arginine-HCl) |  | 5 +-2 | 3 months | stability in pre-filled syringe (2.2 mL fill, hand-filled) | long-term stability (pre-filled syringe, high concentration) | % fragments (CE-SDS, non-reduced) | 1 | % | Table 14 (para [0563]).
US20240277839A1 | DP Control, pre-filled syringe, 2.2 mL fill, hand-filled, 5 +-2 | ~170-173 (see Protein concentration indicator per timepoint) | Histidine | 20 |  |  |  | Polysorbate 80 | 0.02 | Proline + Arginine monohydrochloride | 140 (Proline) + 150 (Arginine-HCl) |  | 5 +-2 | 6 months | stability in pre-filled syringe (2.2 mL fill, hand-filled) | long-term stability (pre-filled syringe, high concentration) | % fragments (CE-SDS, non-reduced) | 2 | % | Table 14 (para [0563]).
US20240277839A1 | DP Control, pre-filled syringe, 2.2 mL fill, hand-filled, 5 +-2 | ~170-173 (see Protein concentration indicator per timepoint) | Histidine | 20 |  |  |  | Polysorbate 80 | 0.02 | Proline + Arginine monohydrochloride | 140 (Proline) + 150 (Arginine-HCl) |  | 5 +-2 | 9 months | stability in pre-filled syringe (2.2 mL fill, hand-filled) | long-term stability (pre-filled syringe, high concentration) | % fragments (CE-SDS, non-reduced) | 2 | % | Table 14 (para [0563]).
US20240277839A1 | DP Control, pre-filled syringe, 2.2 mL fill, hand-filled, 5 +-2 | ~170-173 (see Protein concentration indicator per timepoint) | Histidine | 20 |  |  |  | Polysorbate 80 | 0.02 | Proline + Arginine monohydrochloride | 140 (Proline) + 150 (Arginine-HCl) |  | 5 +-2 | 12 months | stability in pre-filled syringe (2.2 mL fill, hand-filled) | long-term stability (pre-filled syringe, high concentration) | % fragments (CE-SDS, non-reduced) | 2 | % | Table 14 (para [0563]).
US20240277839A1 | DP Control, pre-filled syringe, 2.2 mL fill, hand-filled, 5 +-2 | ~170-173 (see Protein concentration indicator per timepoint) | Histidine | 20 |  |  |  | Polysorbate 80 | 0.02 | Proline + Arginine monohydrochloride | 140 (Proline) + 150 (Arginine-HCl) |  | 5 +-2 | 0 months | stability in pre-filled syringe (2.2 mL fill, hand-filled) | long-term stability (pre-filled syringe, high concentration) | Acidic variants (IEX-HPLC) | 10 | % | Table 14 (para [0563]).
US20240277839A1 | DP Control, pre-filled syringe, 2.2 mL fill, hand-filled, 5 +-2 | ~170-173 (see Protein concentration indicator per timepoint) | Histidine | 20 |  |  |  | Polysorbate 80 | 0.02 | Proline + Arginine monohydrochloride | 140 (Proline) + 150 (Arginine-HCl) |  | 5 +-2 | 3 months | stability in pre-filled syringe (2.2 mL fill, hand-filled) | long-term stability (pre-filled syringe, high concentration) | Acidic variants (IEX-HPLC) | 9 | % | Table 14 (para [0563]).
US20240277839A1 | DP Control, pre-filled syringe, 2.2 mL fill, hand-filled, 5 +-2 | ~170-173 (see Protein concentration indicator per timepoint) | Histidine | 20 |  |  |  | Polysorbate 80 | 0.02 | Proline + Arginine monohydrochloride | 140 (Proline) + 150 (Arginine-HCl) |  | 5 +-2 | 6 months | stability in pre-filled syringe (2.2 mL fill, hand-filled) | long-term stability (pre-filled syringe, high concentration) | Acidic variants (IEX-HPLC) | 10 | % | Table 14 (para [0563]).
US20240277839A1 | DP Control, pre-filled syringe, 2.2 mL fill, hand-filled, 5 +-2 | ~170-173 (see Protein concentration indicator per timepoint) | Histidine | 20 |  |  |  | Polysorbate 80 | 0.02 | Proline + Arginine monohydrochloride | 140 (Proline) + 150 (Arginine-HCl) |  | 5 +-2 | 9 months | stability in pre-filled syringe (2.2 mL fill, hand-filled) | long-term stability (pre-filled syringe, high concentration) | Acidic variants (IEX-HPLC) | 9 | % | Table 14 (para [0563]).
US20240277839A1 | DP Control, pre-filled syringe, 2.2 mL fill, hand-filled, 5 +-2 | ~170-173 (see Protein concentration indicator per timepoint) | Histidine | 20 |  |  |  | Polysorbate 80 | 0.02 | Proline + Arginine monohydrochloride | 140 (Proline) + 150 (Arginine-HCl) |  | 5 +-2 | 12 months | stability in pre-filled syringe (2.2 mL fill, hand-filled) | long-term stability (pre-filled syringe, high concentration) | Acidic variants (IEX-HPLC) | 9 | % | Table 14 (para [0563]).
US20240277839A1 | DP Control, pre-filled syringe, 2.2 mL fill, hand-filled, 5 +-2 | ~170-173 (see Protein concentration indicator per timepoint) | Histidine | 20 |  |  |  | Polysorbate 80 | 0.02 | Proline + Arginine monohydrochloride | 140 (Proline) + 150 (Arginine-HCl) |  | 5 +-2 | 0 months | stability in pre-filled syringe (2.2 mL fill, hand-filled) | long-term stability (pre-filled syringe, high concentration) | Basic variants (IEX-HPLC) | 7 | % | Table 14 (para [0563]).
US20240277839A1 | DP Control, pre-filled syringe, 2.2 mL fill, hand-filled, 5 +-2 | ~170-173 (see Protein concentration indicator per timepoint) | Histidine | 20 |  |  |  | Polysorbate 80 | 0.02 | Proline + Arginine monohydrochloride | 140 (Proline) + 150 (Arginine-HCl) |  | 5 +-2 | 3 months | stability in pre-filled syringe (2.2 mL fill, hand-filled) | long-term stability (pre-filled syringe, high concentration) | Basic variants (IEX-HPLC) | 8 | % | Table 14 (para [0563]).
US20240277839A1 | DP Control, pre-filled syringe, 2.2 mL fill, hand-filled, 5 +-2 | ~170-173 (see Protein concentration indicator per timepoint) | Histidine | 20 |  |  |  | Polysorbate 80 | 0.02 | Proline + Arginine monohydrochloride | 140 (Proline) + 150 (Arginine-HCl) |  | 5 +-2 | 6 months | stability in pre-filled syringe (2.2 mL fill, hand-filled) | long-term stability (pre-filled syringe, high concentration) | Basic variants (IEX-HPLC) | 8 | % | Table 14 (para [0563]).
US20240277839A1 | DP Control, pre-filled syringe, 2.2 mL fill, hand-filled, 5 +-2 | ~170-173 (see Protein concentration indicator per timepoint) | Histidine | 20 |  |  |  | Polysorbate 80 | 0.02 | Proline + Arginine monohydrochloride | 140 (Proline) + 150 (Arginine-HCl) |  | 5 +-2 | 9 months | stability in pre-filled syringe (2.2 mL fill, hand-filled) | long-term stability (pre-filled syringe, high concentration) | Basic variants (IEX-HPLC) | 8 | % | Table 14 (para [0563]).
US20240277839A1 | DP Control, pre-filled syringe, 2.2 mL fill, hand-filled, 5 +-2 | ~170-173 (see Protein concentration indicator per timepoint) | Histidine | 20 |  |  |  | Polysorbate 80 | 0.02 | Proline + Arginine monohydrochloride | 140 (Proline) + 150 (Arginine-HCl) |  | 5 +-2 | 12 months | stability in pre-filled syringe (2.2 mL fill, hand-filled) | long-term stability (pre-filled syringe, high concentration) | Basic variants (IEX-HPLC) | 8 | % | Table 14 (para [0563]).
US20240277839A1 | DP Control, pre-filled syringe, 2.2 mL fill, hand-filled, 5 +-2 | ~170-173 (see Protein concentration indicator per timepoint) | Histidine | 20 |  |  |  | Polysorbate 80 | 0.02 | Proline + Arginine monohydrochloride | 140 (Proline) + 150 (Arginine-HCl) |  | 5 +-2 | 0 months | stability in pre-filled syringe (2.2 mL fill, hand-filled) | long-term stability (pre-filled syringe, high concentration) | Sub-visible particles >=10 um | 581 | particles/mL or /container (as reported) | Table 14 (para [0563]).
US20240277839A1 | DP Control, pre-filled syringe, 2.2 mL fill, hand-filled, 5 +-2 | ~170-173 (see Protein concentration indicator per timepoint) | Histidine | 20 |  |  |  | Polysorbate 80 | 0.02 | Proline + Arginine monohydrochloride | 140 (Proline) + 150 (Arginine-HCl) |  | 5 +-2 | 3 months | stability in pre-filled syringe (2.2 mL fill, hand-filled) | long-term stability (pre-filled syringe, high concentration) | Sub-visible particles >=10 um | 380 | particles/mL or /container (as reported) | Table 14 (para [0563]).
US20240277839A1 | DP Control, pre-filled syringe, 2.2 mL fill, hand-filled, 5 +-2 | ~170-173 (see Protein concentration indicator per timepoint) | Histidine | 20 |  |  |  | Polysorbate 80 | 0.02 | Proline + Arginine monohydrochloride | 140 (Proline) + 150 (Arginine-HCl) |  | 5 +-2 | 6 months | stability in pre-filled syringe (2.2 mL fill, hand-filled) | long-term stability (pre-filled syringe, high concentration) | Sub-visible particles >=10 um | 208 | particles/mL or /container (as reported) | Table 14 (para [0563]).
US20240277839A1 | DP Control, pre-filled syringe, 2.2 mL fill, hand-filled, 5 +-2 | ~170-173 (see Protein concentration indicator per timepoint) | Histidine | 20 |  |  |  | Polysorbate 80 | 0.02 | Proline + Arginine monohydrochloride | 140 (Proline) + 150 (Arginine-HCl) |  | 5 +-2 | 9 months | stability in pre-filled syringe (2.2 mL fill, hand-filled) | long-term stability (pre-filled syringe, high concentration) | Sub-visible particles >=10 um | 331 | particles/mL or /container (as reported) | Table 14 (para [0563]).
US20240277839A1 | DP Control, pre-filled syringe, 2.2 mL fill, hand-filled, 5 +-2 | ~170-173 (see Protein concentration indicator per timepoint) | Histidine | 20 |  |  |  | Polysorbate 80 | 0.02 | Proline + Arginine monohydrochloride | 140 (Proline) + 150 (Arginine-HCl) |  | 5 +-2 | 12 months | stability in pre-filled syringe (2.2 mL fill, hand-filled) | long-term stability (pre-filled syringe, high concentration) | Sub-visible particles >=10 um | 227 | particles/mL or /container (as reported) | Table 14 (para [0563]).
US20240277839A1 | DP Control, pre-filled syringe, 2.2 mL fill, hand-filled, 5 +-2 | ~170-173 (see Protein concentration indicator per timepoint) | Histidine | 20 |  |  |  | Polysorbate 80 | 0.02 | Proline + Arginine monohydrochloride | 140 (Proline) + 150 (Arginine-HCl) |  | 5 +-2 | 0 months | stability in pre-filled syringe (2.2 mL fill, hand-filled) | long-term stability (pre-filled syringe, high concentration) | Sub-visible particles >=25 um | 40 | particles/mL or /container (as reported) | Table 14 (para [0563]).
US20240277839A1 | DP Control, pre-filled syringe, 2.2 mL fill, hand-filled, 5 +-2 | ~170-173 (see Protein concentration indicator per timepoint) | Histidine | 20 |  |  |  | Polysorbate 80 | 0.02 | Proline + Arginine monohydrochloride | 140 (Proline) + 150 (Arginine-HCl) |  | 5 +-2 | 3 months | stability in pre-filled syringe (2.2 mL fill, hand-filled) | long-term stability (pre-filled syringe, high concentration) | Sub-visible particles >=25 um | 106 | particles/mL or /container (as reported) | Table 14 (para [0563]).
US20240277839A1 | DP Control, pre-filled syringe, 2.2 mL fill, hand-filled, 5 +-2 | ~170-173 (see Protein concentration indicator per timepoint) | Histidine | 20 |  |  |  | Polysorbate 80 | 0.02 | Proline + Arginine monohydrochloride | 140 (Proline) + 150 (Arginine-HCl) |  | 5 +-2 | 6 months | stability in pre-filled syringe (2.2 mL fill, hand-filled) | long-term stability (pre-filled syringe, high concentration) | Sub-visible particles >=25 um | 18 | particles/mL or /container (as reported) | Table 14 (para [0563]).
US20240277839A1 | DP Control, pre-filled syringe, 2.2 mL fill, hand-filled, 5 +-2 | ~170-173 (see Protein concentration indicator per timepoint) | Histidine | 20 |  |  |  | Polysorbate 80 | 0.02 | Proline + Arginine monohydrochloride | 140 (Proline) + 150 (Arginine-HCl) |  | 5 +-2 | 9 months | stability in pre-filled syringe (2.2 mL fill, hand-filled) | long-term stability (pre-filled syringe, high concentration) | Sub-visible particles >=25 um | 25 | particles/mL or /container (as reported) | Table 14 (para [0563]).
US20240277839A1 | DP Control, pre-filled syringe, 2.2 mL fill, hand-filled, 5 +-2 | ~170-173 (see Protein concentration indicator per timepoint) | Histidine | 20 |  |  |  | Polysorbate 80 | 0.02 | Proline + Arginine monohydrochloride | 140 (Proline) + 150 (Arginine-HCl) |  | 5 +-2 | 12 months | stability in pre-filled syringe (2.2 mL fill, hand-filled) | long-term stability (pre-filled syringe, high concentration) | Sub-visible particles >=25 um | 6 | particles/mL or /container (as reported) | Table 14 (para [0563]).
US20240277839A1 | DP Control, pre-filled syringe, 2.2 mL fill, hand-filled, 5 +-2 | ~170-173 (see Protein concentration indicator per timepoint) | Histidine | 20 |  |  |  | Polysorbate 80 | 0.02 | Proline + Arginine monohydrochloride | 140 (Proline) + 150 (Arginine-HCl) |  | 5 +-2 | 0 months | stability in pre-filled syringe (2.2 mL fill, hand-filled) | long-term stability (pre-filled syringe, high concentration) | Osmolality | 453 | mOsm/kg | Table 14 (para [0563]).
US20240277839A1 | DP Control, pre-filled syringe, 2.2 mL fill, hand-filled, 5 +-2 | ~170-173 (see Protein concentration indicator per timepoint) | Histidine | 20 |  |  |  | Polysorbate 80 | 0.02 | Proline + Arginine monohydrochloride | 140 (Proline) + 150 (Arginine-HCl) |  | 5 +-2 | 6 months | stability in pre-filled syringe (2.2 mL fill, hand-filled) | long-term stability (pre-filled syringe, high concentration) | Osmolality | 462 | mOsm/kg | Table 14 (para [0563]).
US20240277839A1 | DP Control, pre-filled syringe, 2.2 mL fill, hand-filled, 5 +-2 | ~170-173 (see Protein concentration indicator per timepoint) | Histidine | 20 |  |  |  | Polysorbate 80 | 0.02 | Proline + Arginine monohydrochloride | 140 (Proline) + 150 (Arginine-HCl) |  | 5 +-2 | 12 months | stability in pre-filled syringe (2.2 mL fill, hand-filled) | long-term stability (pre-filled syringe, high concentration) | Osmolality | 458 | mOsm/kg | Table 14 (para [0563]).
US20240277839A1 | DP Control, pre-filled syringe, 2.2 mL fill, hand-filled, 25 +-2 | ~170-173 (see Protein concentration indicator per timepoint) | Histidine | 20 |  |  |  | Polysorbate 80 | 0.02 | Proline + Arginine monohydrochloride | 140 (Proline) + 150 (Arginine-HCl) |  | 25 +-2 | 0 months | stability in pre-filled syringe (2.2 mL fill, hand-filled) | long-term stability (pre-filled syringe, high concentration) | Protein concentration | 170 | mg/mL | Table 15 (para [0563]).
US20240277839A1 | DP Control, pre-filled syringe, 2.2 mL fill, hand-filled, 25 +-2 | ~170-173 (see Protein concentration indicator per timepoint) | Histidine | 20 |  |  |  | Polysorbate 80 | 0.02 | Proline + Arginine monohydrochloride | 140 (Proline) + 150 (Arginine-HCl) |  | 25 +-2 | 3 months | stability in pre-filled syringe (2.2 mL fill, hand-filled) | long-term stability (pre-filled syringe, high concentration) | Protein concentration | 170 | mg/mL | Table 15 (para [0563]).
US20240277839A1 | DP Control, pre-filled syringe, 2.2 mL fill, hand-filled, 25 +-2 | ~170-173 (see Protein concentration indicator per timepoint) | Histidine | 20 |  |  |  | Polysorbate 80 | 0.02 | Proline + Arginine monohydrochloride | 140 (Proline) + 150 (Arginine-HCl) |  | 25 +-2 | 6 months | stability in pre-filled syringe (2.2 mL fill, hand-filled) | long-term stability (pre-filled syringe, high concentration) | Protein concentration | 169 | mg/mL | Table 15 (para [0563]).
US20240277839A1 | DP Control, pre-filled syringe, 2.2 mL fill, hand-filled, 25 +-2 | ~170-173 (see Protein concentration indicator per timepoint) | Histidine | 20 |  |  |  | Polysorbate 80 | 0.02 | Proline + Arginine monohydrochloride | 140 (Proline) + 150 (Arginine-HCl) |  | 25 +-2 | 9 months | stability in pre-filled syringe (2.2 mL fill, hand-filled) | long-term stability (pre-filled syringe, high concentration) | Protein concentration | 172 | mg/mL | Table 15 (para [0563]).
US20240277839A1 | DP Control, pre-filled syringe, 2.2 mL fill, hand-filled, 25 +-2 | ~170-173 (see Protein concentration indicator per timepoint) | Histidine | 20 |  |  |  | Polysorbate 80 | 0.02 | Proline + Arginine monohydrochloride | 140 (Proline) + 150 (Arginine-HCl) |  | 25 +-2 | 12 months | stability in pre-filled syringe (2.2 mL fill, hand-filled) | long-term stability (pre-filled syringe, high concentration) | Protein concentration | 168 | mg/mL | Table 15 (para [0563]).
US20240277839A1 | DP Control, pre-filled syringe, 2.2 mL fill, hand-filled, 25 +-2 | ~170-173 (see Protein concentration indicator per timepoint) | Histidine | 20 |  |  |  | Polysorbate 80 | 0.02 | Proline + Arginine monohydrochloride | 140 (Proline) + 150 (Arginine-HCl) |  | 25 +-2 | 0 months | stability in pre-filled syringe (2.2 mL fill, hand-filled) | long-term stability (pre-filled syringe, high concentration) | pH | 6 | pH units | Table 15 (para [0563]).
US20240277839A1 | DP Control, pre-filled syringe, 2.2 mL fill, hand-filled, 25 +-2 | ~170-173 (see Protein concentration indicator per timepoint) | Histidine | 20 |  |  |  | Polysorbate 80 | 0.02 | Proline + Arginine monohydrochloride | 140 (Proline) + 150 (Arginine-HCl) |  | 25 +-2 | 3 months | stability in pre-filled syringe (2.2 mL fill, hand-filled) | long-term stability (pre-filled syringe, high concentration) | pH | 6 | pH units | Table 15 (para [0563]).
US20240277839A1 | DP Control, pre-filled syringe, 2.2 mL fill, hand-filled, 25 +-2 | ~170-173 (see Protein concentration indicator per timepoint) | Histidine | 20 |  |  |  | Polysorbate 80 | 0.02 | Proline + Arginine monohydrochloride | 140 (Proline) + 150 (Arginine-HCl) |  | 25 +-2 | 6 months | stability in pre-filled syringe (2.2 mL fill, hand-filled) | long-term stability (pre-filled syringe, high concentration) | pH | 6 | pH units | Table 15 (para [0563]).
US20240277839A1 | DP Control, pre-filled syringe, 2.2 mL fill, hand-filled, 25 +-2 | ~170-173 (see Protein concentration indicator per timepoint) | Histidine | 20 |  |  |  | Polysorbate 80 | 0.02 | Proline + Arginine monohydrochloride | 140 (Proline) + 150 (Arginine-HCl) |  | 25 +-2 | 9 months | stability in pre-filled syringe (2.2 mL fill, hand-filled) | long-term stability (pre-filled syringe, high concentration) | pH | 6 | pH units | Table 15 (para [0563]).
US20240277839A1 | DP Control, pre-filled syringe, 2.2 mL fill, hand-filled, 25 +-2 | ~170-173 (see Protein concentration indicator per timepoint) | Histidine | 20 |  |  |  | Polysorbate 80 | 0.02 | Proline + Arginine monohydrochloride | 140 (Proline) + 150 (Arginine-HCl) |  | 25 +-2 | 12 months | stability in pre-filled syringe (2.2 mL fill, hand-filled) | long-term stability (pre-filled syringe, high concentration) | pH | 6 | pH units | Table 15 (para [0563]).
US20240277839A1 | DP Control, pre-filled syringe, 2.2 mL fill, hand-filled, 25 +-2 | ~170-173 (see Protein concentration indicator per timepoint) | Histidine | 20 |  |  |  | Polysorbate 80 | 0.02 | Proline + Arginine monohydrochloride | 140 (Proline) + 150 (Arginine-HCl) |  | 25 +-2 | 0 months | stability in pre-filled syringe (2.2 mL fill, hand-filled) | long-term stability (pre-filled syringe, high concentration) | Potency | 95 | % (relative) | Table 15 (para [0563]).
US20240277839A1 | DP Control, pre-filled syringe, 2.2 mL fill, hand-filled, 25 +-2 | ~170-173 (see Protein concentration indicator per timepoint) | Histidine | 20 |  |  |  | Polysorbate 80 | 0.02 | Proline + Arginine monohydrochloride | 140 (Proline) + 150 (Arginine-HCl) |  | 25 +-2 | 3 months | stability in pre-filled syringe (2.2 mL fill, hand-filled) | long-term stability (pre-filled syringe, high concentration) | Potency | 87 | % (relative) | Table 15 (para [0563]).
US20240277839A1 | DP Control, pre-filled syringe, 2.2 mL fill, hand-filled, 25 +-2 | ~170-173 (see Protein concentration indicator per timepoint) | Histidine | 20 |  |  |  | Polysorbate 80 | 0.02 | Proline + Arginine monohydrochloride | 140 (Proline) + 150 (Arginine-HCl) |  | 25 +-2 | 6 months | stability in pre-filled syringe (2.2 mL fill, hand-filled) | long-term stability (pre-filled syringe, high concentration) | Potency | 105 | % (relative) | Table 15 (para [0563]).
US20240277839A1 | DP Control, pre-filled syringe, 2.2 mL fill, hand-filled, 25 +-2 | ~170-173 (see Protein concentration indicator per timepoint) | Histidine | 20 |  |  |  | Polysorbate 80 | 0.02 | Proline + Arginine monohydrochloride | 140 (Proline) + 150 (Arginine-HCl) |  | 25 +-2 | 9 months | stability in pre-filled syringe (2.2 mL fill, hand-filled) | long-term stability (pre-filled syringe, high concentration) | Potency | 111 | % (relative) | Table 15 (para [0563]).
US20240277839A1 | DP Control, pre-filled syringe, 2.2 mL fill, hand-filled, 25 +-2 | ~170-173 (see Protein concentration indicator per timepoint) | Histidine | 20 |  |  |  | Polysorbate 80 | 0.02 | Proline + Arginine monohydrochloride | 140 (Proline) + 150 (Arginine-HCl) |  | 25 +-2 | 12 months | stability in pre-filled syringe (2.2 mL fill, hand-filled) | long-term stability (pre-filled syringe, high concentration) | Potency | 102 | % (relative) | Table 15 (para [0563]).
US20240277839A1 | DP Control, pre-filled syringe, 2.2 mL fill, hand-filled, 25 +-2 | ~170-173 (see Protein concentration indicator per timepoint) | Histidine | 20 |  |  |  | Polysorbate 80 | 0.02 | Proline + Arginine monohydrochloride | 140 (Proline) + 150 (Arginine-HCl) |  | 25 +-2 | 0 months | stability in pre-filled syringe (2.2 mL fill, hand-filled) | long-term stability (pre-filled syringe, high concentration) | % aggregates (SE-HPLC) | 1.7 | % | Table 15 (para [0563]).
US20240277839A1 | DP Control, pre-filled syringe, 2.2 mL fill, hand-filled, 25 +-2 | ~170-173 (see Protein concentration indicator per timepoint) | Histidine | 20 |  |  |  | Polysorbate 80 | 0.02 | Proline + Arginine monohydrochloride | 140 (Proline) + 150 (Arginine-HCl) |  | 25 +-2 | 3 months | stability in pre-filled syringe (2.2 mL fill, hand-filled) | long-term stability (pre-filled syringe, high concentration) | % aggregates (SE-HPLC) | 3.2 | % | Table 15 (para [0563]).
US20240277839A1 | DP Control, pre-filled syringe, 2.2 mL fill, hand-filled, 25 +-2 | ~170-173 (see Protein concentration indicator per timepoint) | Histidine | 20 |  |  |  | Polysorbate 80 | 0.02 | Proline + Arginine monohydrochloride | 140 (Proline) + 150 (Arginine-HCl) |  | 25 +-2 | 6 months | stability in pre-filled syringe (2.2 mL fill, hand-filled) | long-term stability (pre-filled syringe, high concentration) | % aggregates (SE-HPLC) | 4 | % | Table 15 (para [0563]).
US20240277839A1 | DP Control, pre-filled syringe, 2.2 mL fill, hand-filled, 25 +-2 | ~170-173 (see Protein concentration indicator per timepoint) | Histidine | 20 |  |  |  | Polysorbate 80 | 0.02 | Proline + Arginine monohydrochloride | 140 (Proline) + 150 (Arginine-HCl) |  | 25 +-2 | 9 months | stability in pre-filled syringe (2.2 mL fill, hand-filled) | long-term stability (pre-filled syringe, high concentration) | % aggregates (SE-HPLC) | 4.3 | % | Table 15 (para [0563]).
US20240277839A1 | DP Control, pre-filled syringe, 2.2 mL fill, hand-filled, 25 +-2 | ~170-173 (see Protein concentration indicator per timepoint) | Histidine | 20 |  |  |  | Polysorbate 80 | 0.02 | Proline + Arginine monohydrochloride | 140 (Proline) + 150 (Arginine-HCl) |  | 25 +-2 | 12 months | stability in pre-filled syringe (2.2 mL fill, hand-filled) | long-term stability (pre-filled syringe, high concentration) | % aggregates (SE-HPLC) | 4.5 | % | Table 15 (para [0563]).
US20240277839A1 | DP Control, pre-filled syringe, 2.2 mL fill, hand-filled, 25 +-2 | ~170-173 (see Protein concentration indicator per timepoint) | Histidine | 20 |  |  |  | Polysorbate 80 | 0.02 | Proline + Arginine monohydrochloride | 140 (Proline) + 150 (Arginine-HCl) |  | 25 +-2 | 0 months | stability in pre-filled syringe (2.2 mL fill, hand-filled) | long-term stability (pre-filled syringe, high concentration) | % fragments (CE-SDS, non-reduced) | 1 | % | Table 15 (para [0563]).
US20240277839A1 | DP Control, pre-filled syringe, 2.2 mL fill, hand-filled, 25 +-2 | ~170-173 (see Protein concentration indicator per timepoint) | Histidine | 20 |  |  |  | Polysorbate 80 | 0.02 | Proline + Arginine monohydrochloride | 140 (Proline) + 150 (Arginine-HCl) |  | 25 +-2 | 3 months | stability in pre-filled syringe (2.2 mL fill, hand-filled) | long-term stability (pre-filled syringe, high concentration) | % fragments (CE-SDS, non-reduced) | 3 | % | Table 15 (para [0563]).
US20240277839A1 | DP Control, pre-filled syringe, 2.2 mL fill, hand-filled, 25 +-2 | ~170-173 (see Protein concentration indicator per timepoint) | Histidine | 20 |  |  |  | Polysorbate 80 | 0.02 | Proline + Arginine monohydrochloride | 140 (Proline) + 150 (Arginine-HCl) |  | 25 +-2 | 6 months | stability in pre-filled syringe (2.2 mL fill, hand-filled) | long-term stability (pre-filled syringe, high concentration) | % fragments (CE-SDS, non-reduced) | 4 | % | Table 15 (para [0563]).
US20240277839A1 | DP Control, pre-filled syringe, 2.2 mL fill, hand-filled, 25 +-2 | ~170-173 (see Protein concentration indicator per timepoint) | Histidine | 20 |  |  |  | Polysorbate 80 | 0.02 | Proline + Arginine monohydrochloride | 140 (Proline) + 150 (Arginine-HCl) |  | 25 +-2 | 9 months | stability in pre-filled syringe (2.2 mL fill, hand-filled) | long-term stability (pre-filled syringe, high concentration) | % fragments (CE-SDS, non-reduced) | 5 | % | Table 15 (para [0563]).
US20240277839A1 | DP Control, pre-filled syringe, 2.2 mL fill, hand-filled, 25 +-2 | ~170-173 (see Protein concentration indicator per timepoint) | Histidine | 20 |  |  |  | Polysorbate 80 | 0.02 | Proline + Arginine monohydrochloride | 140 (Proline) + 150 (Arginine-HCl) |  | 25 +-2 | 12 months | stability in pre-filled syringe (2.2 mL fill, hand-filled) | long-term stability (pre-filled syringe, high concentration) | % fragments (CE-SDS, non-reduced) | 7 | % | Table 15 (para [0563]).
US20240277839A1 | DP Control, pre-filled syringe, 2.2 mL fill, hand-filled, 25 +-2 | ~170-173 (see Protein concentration indicator per timepoint) | Histidine | 20 |  |  |  | Polysorbate 80 | 0.02 | Proline + Arginine monohydrochloride | 140 (Proline) + 150 (Arginine-HCl) |  | 25 +-2 | 0 months | stability in pre-filled syringe (2.2 mL fill, hand-filled) | long-term stability (pre-filled syringe, high concentration) | Acidic variants (IEX-HPLC) | 10 | % | Table 15 (para [0563]).
US20240277839A1 | DP Control, pre-filled syringe, 2.2 mL fill, hand-filled, 25 +-2 | ~170-173 (see Protein concentration indicator per timepoint) | Histidine | 20 |  |  |  | Polysorbate 80 | 0.02 | Proline + Arginine monohydrochloride | 140 (Proline) + 150 (Arginine-HCl) |  | 25 +-2 | 3 months | stability in pre-filled syringe (2.2 mL fill, hand-filled) | long-term stability (pre-filled syringe, high concentration) | Acidic variants (IEX-HPLC) | 9 | % | Table 15 (para [0563]).
US20240277839A1 | DP Control, pre-filled syringe, 2.2 mL fill, hand-filled, 25 +-2 | ~170-173 (see Protein concentration indicator per timepoint) | Histidine | 20 |  |  |  | Polysorbate 80 | 0.02 | Proline + Arginine monohydrochloride | 140 (Proline) + 150 (Arginine-HCl) |  | 25 +-2 | 6 months | stability in pre-filled syringe (2.2 mL fill, hand-filled) | long-term stability (pre-filled syringe, high concentration) | Acidic variants (IEX-HPLC) | 9 | % | Table 15 (para [0563]).
US20240277839A1 | DP Control, pre-filled syringe, 2.2 mL fill, hand-filled, 25 +-2 | ~170-173 (see Protein concentration indicator per timepoint) | Histidine | 20 |  |  |  | Polysorbate 80 | 0.02 | Proline + Arginine monohydrochloride | 140 (Proline) + 150 (Arginine-HCl) |  | 25 +-2 | 9 months | stability in pre-filled syringe (2.2 mL fill, hand-filled) | long-term stability (pre-filled syringe, high concentration) | Acidic variants (IEX-HPLC) | 10 | % | Table 15 (para [0563]).
US20240277839A1 | DP Control, pre-filled syringe, 2.2 mL fill, hand-filled, 25 +-2 | ~170-173 (see Protein concentration indicator per timepoint) | Histidine | 20 |  |  |  | Polysorbate 80 | 0.02 | Proline + Arginine monohydrochloride | 140 (Proline) + 150 (Arginine-HCl) |  | 25 +-2 | 12 months | stability in pre-filled syringe (2.2 mL fill, hand-filled) | long-term stability (pre-filled syringe, high concentration) | Acidic variants (IEX-HPLC) | 11 | % | Table 15 (para [0563]).
US20240277839A1 | DP Control, pre-filled syringe, 2.2 mL fill, hand-filled, 25 +-2 | ~170-173 (see Protein concentration indicator per timepoint) | Histidine | 20 |  |  |  | Polysorbate 80 | 0.02 | Proline + Arginine monohydrochloride | 140 (Proline) + 150 (Arginine-HCl) |  | 25 +-2 | 0 months | stability in pre-filled syringe (2.2 mL fill, hand-filled) | long-term stability (pre-filled syringe, high concentration) | Basic variants (IEX-HPLC) | 7 | % | Table 15 (para [0563]).
US20240277839A1 | DP Control, pre-filled syringe, 2.2 mL fill, hand-filled, 25 +-2 | ~170-173 (see Protein concentration indicator per timepoint) | Histidine | 20 |  |  |  | Polysorbate 80 | 0.02 | Proline + Arginine monohydrochloride | 140 (Proline) + 150 (Arginine-HCl) |  | 25 +-2 | 3 months | stability in pre-filled syringe (2.2 mL fill, hand-filled) | long-term stability (pre-filled syringe, high concentration) | Basic variants (IEX-HPLC) | 9 | % | Table 15 (para [0563]).
US20240277839A1 | DP Control, pre-filled syringe, 2.2 mL fill, hand-filled, 25 +-2 | ~170-173 (see Protein concentration indicator per timepoint) | Histidine | 20 |  |  |  | Polysorbate 80 | 0.02 | Proline + Arginine monohydrochloride | 140 (Proline) + 150 (Arginine-HCl) |  | 25 +-2 | 6 months | stability in pre-filled syringe (2.2 mL fill, hand-filled) | long-term stability (pre-filled syringe, high concentration) | Basic variants (IEX-HPLC) | 9 | % | Table 15 (para [0563]).
US20240277839A1 | DP Control, pre-filled syringe, 2.2 mL fill, hand-filled, 25 +-2 | ~170-173 (see Protein concentration indicator per timepoint) | Histidine | 20 |  |  |  | Polysorbate 80 | 0.02 | Proline + Arginine monohydrochloride | 140 (Proline) + 150 (Arginine-HCl) |  | 25 +-2 | 9 months | stability in pre-filled syringe (2.2 mL fill, hand-filled) | long-term stability (pre-filled syringe, high concentration) | Basic variants (IEX-HPLC) | 9 | % | Table 15 (para [0563]).
US20240277839A1 | DP Control, pre-filled syringe, 2.2 mL fill, hand-filled, 25 +-2 | ~170-173 (see Protein concentration indicator per timepoint) | Histidine | 20 |  |  |  | Polysorbate 80 | 0.02 | Proline + Arginine monohydrochloride | 140 (Proline) + 150 (Arginine-HCl) |  | 25 +-2 | 12 months | stability in pre-filled syringe (2.2 mL fill, hand-filled) | long-term stability (pre-filled syringe, high concentration) | Basic variants (IEX-HPLC) | 9 | % | Table 15 (para [0563]).
US20240277839A1 | DP Control, pre-filled syringe, 2.2 mL fill, hand-filled, 25 +-2 | ~170-173 (see Protein concentration indicator per timepoint) | Histidine | 20 |  |  |  | Polysorbate 80 | 0.02 | Proline + Arginine monohydrochloride | 140 (Proline) + 150 (Arginine-HCl) |  | 25 +-2 | 0 months | stability in pre-filled syringe (2.2 mL fill, hand-filled) | long-term stability (pre-filled syringe, high concentration) | Sub-visible particles >=10 um | 581 | particles/mL or /container (as reported) | Table 15 (para [0563]).
US20240277839A1 | DP Control, pre-filled syringe, 2.2 mL fill, hand-filled, 25 +-2 | ~170-173 (see Protein concentration indicator per timepoint) | Histidine | 20 |  |  |  | Polysorbate 80 | 0.02 | Proline + Arginine monohydrochloride | 140 (Proline) + 150 (Arginine-HCl) |  | 25 +-2 | 3 months | stability in pre-filled syringe (2.2 mL fill, hand-filled) | long-term stability (pre-filled syringe, high concentration) | Sub-visible particles >=10 um | 315 | particles/mL or /container (as reported) | Table 15 (para [0563]).
US20240277839A1 | DP Control, pre-filled syringe, 2.2 mL fill, hand-filled, 25 +-2 | ~170-173 (see Protein concentration indicator per timepoint) | Histidine | 20 |  |  |  | Polysorbate 80 | 0.02 | Proline + Arginine monohydrochloride | 140 (Proline) + 150 (Arginine-HCl) |  | 25 +-2 | 6 months | stability in pre-filled syringe (2.2 mL fill, hand-filled) | long-term stability (pre-filled syringe, high concentration) | Sub-visible particles >=10 um | 991 | particles/mL or /container (as reported) | Table 15 (para [0563]).
US20240277839A1 | DP Control, pre-filled syringe, 2.2 mL fill, hand-filled, 25 +-2 | ~170-173 (see Protein concentration indicator per timepoint) | Histidine | 20 |  |  |  | Polysorbate 80 | 0.02 | Proline + Arginine monohydrochloride | 140 (Proline) + 150 (Arginine-HCl) |  | 25 +-2 | 9 months | stability in pre-filled syringe (2.2 mL fill, hand-filled) | long-term stability (pre-filled syringe, high concentration) | Sub-visible particles >=10 um | 3585 | particles/mL or /container (as reported) | Table 15 (para [0563]).
US20240277839A1 | DP Control, pre-filled syringe, 2.2 mL fill, hand-filled, 25 +-2 | ~170-173 (see Protein concentration indicator per timepoint) | Histidine | 20 |  |  |  | Polysorbate 80 | 0.02 | Proline + Arginine monohydrochloride | 140 (Proline) + 150 (Arginine-HCl) |  | 25 +-2 | 12 months | stability in pre-filled syringe (2.2 mL fill, hand-filled) | long-term stability (pre-filled syringe, high concentration) | Sub-visible particles >=10 um | 1120 | particles/mL or /container (as reported) | Table 15 (para [0563]).
US20240277839A1 | DP Control, pre-filled syringe, 2.2 mL fill, hand-filled, 25 +-2 | ~170-173 (see Protein concentration indicator per timepoint) | Histidine | 20 |  |  |  | Polysorbate 80 | 0.02 | Proline + Arginine monohydrochloride | 140 (Proline) + 150 (Arginine-HCl) |  | 25 +-2 | 0 months | stability in pre-filled syringe (2.2 mL fill, hand-filled) | long-term stability (pre-filled syringe, high concentration) | Sub-visible particles >=25 um | 40 | particles/mL or /container (as reported) | Table 15 (para [0563]).
US20240277839A1 | DP Control, pre-filled syringe, 2.2 mL fill, hand-filled, 25 +-2 | ~170-173 (see Protein concentration indicator per timepoint) | Histidine | 20 |  |  |  | Polysorbate 80 | 0.02 | Proline + Arginine monohydrochloride | 140 (Proline) + 150 (Arginine-HCl) |  | 25 +-2 | 3 months | stability in pre-filled syringe (2.2 mL fill, hand-filled) | long-term stability (pre-filled syringe, high concentration) | Sub-visible particles >=25 um | 33 | particles/mL or /container (as reported) | Table 15 (para [0563]).
US20240277839A1 | DP Control, pre-filled syringe, 2.2 mL fill, hand-filled, 25 +-2 | ~170-173 (see Protein concentration indicator per timepoint) | Histidine | 20 |  |  |  | Polysorbate 80 | 0.02 | Proline + Arginine monohydrochloride | 140 (Proline) + 150 (Arginine-HCl) |  | 25 +-2 | 6 months | stability in pre-filled syringe (2.2 mL fill, hand-filled) | long-term stability (pre-filled syringe, high concentration) | Sub-visible particles >=25 um | 126 | particles/mL or /container (as reported) | Table 15 (para [0563]).
US20240277839A1 | DP Control, pre-filled syringe, 2.2 mL fill, hand-filled, 25 +-2 | ~170-173 (see Protein concentration indicator per timepoint) | Histidine | 20 |  |  |  | Polysorbate 80 | 0.02 | Proline + Arginine monohydrochloride | 140 (Proline) + 150 (Arginine-HCl) |  | 25 +-2 | 9 months | stability in pre-filled syringe (2.2 mL fill, hand-filled) | long-term stability (pre-filled syringe, high concentration) | Sub-visible particles >=25 um | 606 | particles/mL or /container (as reported) | Table 15 (para [0563]).
US20240277839A1 | DP Control, pre-filled syringe, 2.2 mL fill, hand-filled, 25 +-2 | ~170-173 (see Protein concentration indicator per timepoint) | Histidine | 20 |  |  |  | Polysorbate 80 | 0.02 | Proline + Arginine monohydrochloride | 140 (Proline) + 150 (Arginine-HCl) |  | 25 +-2 | 12 months | stability in pre-filled syringe (2.2 mL fill, hand-filled) | long-term stability (pre-filled syringe, high concentration) | Sub-visible particles >=25 um | 137 | particles/mL or /container (as reported) | Table 15 (para [0563]).
US20240277839A1 | DP Control, pre-filled syringe, 2.2 mL fill, hand-filled, 25 +-2 | ~170-173 (see Protein concentration indicator per timepoint) | Histidine | 20 |  |  |  | Polysorbate 80 | 0.02 | Proline + Arginine monohydrochloride | 140 (Proline) + 150 (Arginine-HCl) |  | 25 +-2 | 0 months | stability in pre-filled syringe (2.2 mL fill, hand-filled) | long-term stability (pre-filled syringe, high concentration) | Osmolality | 453 | mOsm/kg | Table 15 (para [0563]).
US20240277839A1 | DP Control, pre-filled syringe, 2.2 mL fill, hand-filled, 25 +-2 | ~170-173 (see Protein concentration indicator per timepoint) | Histidine | 20 |  |  |  | Polysorbate 80 | 0.02 | Proline + Arginine monohydrochloride | 140 (Proline) + 150 (Arginine-HCl) |  | 25 +-2 | 6 months | stability in pre-filled syringe (2.2 mL fill, hand-filled) | long-term stability (pre-filled syringe, high concentration) | Osmolality | 461 | mOsm/kg | Table 15 (para [0563]).
US20240277839A1 | DP Control, pre-filled syringe, 2.2 mL fill, hand-filled, 25 +-2 | ~170-173 (see Protein concentration indicator per timepoint) | Histidine | 20 |  |  |  | Polysorbate 80 | 0.02 | Proline + Arginine monohydrochloride | 140 (Proline) + 150 (Arginine-HCl) |  | 25 +-2 | 12 months | stability in pre-filled syringe (2.2 mL fill, hand-filled) | long-term stability (pre-filled syringe, high concentration) | Osmolality | 426 | mOsm/kg | Table 15 (para [0563]).
US20240277839A1 | Exemplary Formulation A (100 mg/mL) | 100 | Histidine | 20 | 6.1 |  |  | Polysorbate 80 | 0.02 | Proline + Arginine monohydrochloride | 140 (Proline) + 150 (Arginine-HCl) |  | 20-25 (property measurement) | N/A (t=0 exemplary formulation composition/spec) | none (final proposed formulation, characterization only) | formulation composition (final exemplary formulation, Table 16) | Osmolality | 430 | mOsm/kg (approx.) | Table 16 (para [0565]). This composition (20 mM L-histidine, 150 mM L-arginine monohydrochloride, 140 mM L-proline, 0.02% w/v polysorbate 80, pH 6.1) matches the disclosed garadacimab/Andembry clinical formulation.
US20240277839A1 | Exemplary Formulation A (100 mg/mL) | 100 | Histidine | 20 | 6.1 |  |  | Polysorbate 80 | 0.02 | Proline + Arginine monohydrochloride | 140 (Proline) + 150 (Arginine-HCl) |  | 20-25 (property measurement) | N/A (t=0 exemplary formulation composition/spec) | none (final proposed formulation, characterization only) | formulation composition (final exemplary formulation, Table 16) | Viscosity | 3.3 cP @ 20 degC; 2.8 cP @ 25 degC | cP (text, two temperatures) | Table 16 (para [0565]). This composition (20 mM L-histidine, 150 mM L-arginine monohydrochloride, 140 mM L-proline, 0.02% w/v polysorbate 80, pH 6.1) matches the disclosed garadacimab/Andembry clinical formulation.
US20240277839A1 | Exemplary Formulation B (170 mg/mL) | 170 | Histidine | 20 | 6.1 |  |  | Polysorbate 80 | 0.02 | Proline + Arginine monohydrochloride | 140 (Proline) + 150 (Arginine-HCl) |  | 20-25 (property measurement) | N/A (t=0 exemplary formulation composition/spec) | none (final proposed formulation, characterization only) | formulation composition (final exemplary formulation, Table 16) | Osmolality | 450 | mOsm/kg (approx.) | Table 16 (para [0565]). This composition (20 mM L-histidine, 150 mM L-arginine monohydrochloride, 140 mM L-proline, 0.02% w/v polysorbate 80, pH 6.1) matches the disclosed garadacimab/Andembry clinical formulation.
US20240277839A1 | Exemplary Formulation B (170 mg/mL) | 170 | Histidine | 20 | 6.1 |  |  | Polysorbate 80 | 0.02 | Proline + Arginine monohydrochloride | 140 (Proline) + 150 (Arginine-HCl) |  | 20-25 (property measurement) | N/A (t=0 exemplary formulation composition/spec) | none (final proposed formulation, characterization only) | formulation composition (final exemplary formulation, Table 16) | Viscosity | 8.9 cP @ 20 degC; 7.5 cP @ 25 degC | cP (text, two temperatures) | Table 16 (para [0565]). This composition (20 mM L-histidine, 150 mM L-arginine monohydrochloride, 140 mM L-proline, 0.02% w/v polysorbate 80, pH 6.1) matches the disclosed garadacimab/Andembry clinical formulation.
US20240277839A1 | Exemplary Formulations A/B - release/stability acceptance criteria | 100 or 170 (spec range 160-180) | Histidine | 20 |  |  |  | Polysorbate 80 |  | Proline + Arginine monohydrochloride |  |  | N/A (specification, not a measured stability timepoint) | N/A (release/stability acceptance criterion) | N/A (specification only) | release / stability acceptance criteria (Table 17) | Protein content (UV A280) | 160-180 | mg/mL | Table 17 (para [0565]). These are ACCEPTANCE-CRITERION RANGES, not individual measured data points; included for completeness alongside the measured stability data above. NOTE: Table 17 as printed in the patent gives the histidine excipient spec as 12-15 mM even though claim 16 recites 12-25 mM and the exemplary formulation itself (Table 16) uses 20 mM -- discrepancy is as printed in the source, not corrected.
US20240277839A1 | Exemplary Formulations A/B - release/stability acceptance criteria | 100 or 170 (spec range 160-180) | Histidine | 20 |  |  |  | Polysorbate 80 |  | Proline + Arginine monohydrochloride |  |  | N/A (specification, not a measured stability timepoint) | N/A (release/stability acceptance criterion) | N/A (specification only) | release / stability acceptance criteria (Table 17) | Purity - HMWS (SEC) | <=4.5 | % | Table 17 (para [0565]). These are ACCEPTANCE-CRITERION RANGES, not individual measured data points; included for completeness alongside the measured stability data above. NOTE: Table 17 as printed in the patent gives the histidine excipient spec as 12-15 mM even though claim 16 recites 12-25 mM and the exemplary formulation itself (Table 16) uses 20 mM -- discrepancy is as printed in the source, not corrected.
US20240277839A1 | Exemplary Formulations A/B - release/stability acceptance criteria | 100 or 170 (spec range 160-180) | Histidine | 20 |  |  |  | Polysorbate 80 |  | Proline + Arginine monohydrochloride |  |  | N/A (specification, not a measured stability timepoint) | N/A (release/stability acceptance criterion) | N/A (specification only) | release / stability acceptance criteria (Table 17) | Purity - monomer (SEC) | >=95.0 | % | Table 17 (para [0565]). These are ACCEPTANCE-CRITERION RANGES, not individual measured data points; included for completeness alongside the measured stability data above. NOTE: Table 17 as printed in the patent gives the histidine excipient spec as 12-15 mM even though claim 16 recites 12-25 mM and the exemplary formulation itself (Table 16) uses 20 mM -- discrepancy is as printed in the source, not corrected.
US20240277839A1 | Exemplary Formulations A/B - release/stability acceptance criteria | 100 or 170 (spec range 160-180) | Histidine | 20 |  |  |  | Polysorbate 80 |  | Proline + Arginine monohydrochloride |  |  | N/A (specification, not a measured stability timepoint) | N/A (release/stability acceptance criterion) | N/A (specification only) | release / stability acceptance criteria (Table 17) | Purity - acidic species (SEC-context CEX) | <=20 | % | Table 17 (para [0565]). These are ACCEPTANCE-CRITERION RANGES, not individual measured data points; included for completeness alongside the measured stability data above. NOTE: Table 17 as printed in the patent gives the histidine excipient spec as 12-15 mM even though claim 16 recites 12-25 mM and the exemplary formulation itself (Table 16) uses 20 mM -- discrepancy is as printed in the source, not corrected.
US20240277839A1 | Exemplary Formulations A/B - release/stability acceptance criteria | 100 or 170 (spec range 160-180) | Histidine | 20 |  |  |  | Polysorbate 80 |  | Proline + Arginine monohydrochloride |  |  | N/A (specification, not a measured stability timepoint) | N/A (release/stability acceptance criterion) | N/A (specification only) | release / stability acceptance criteria (Table 17) | Purity - main peak (CEX) | >=60 | % | Table 17 (para [0565]). These are ACCEPTANCE-CRITERION RANGES, not individual measured data points; included for completeness alongside the measured stability data above. NOTE: Table 17 as printed in the patent gives the histidine excipient spec as 12-15 mM even though claim 16 recites 12-25 mM and the exemplary formulation itself (Table 16) uses 20 mM -- discrepancy is as printed in the source, not corrected.
US20240277839A1 | Exemplary Formulations A/B - release/stability acceptance criteria | 100 or 170 (spec range 160-180) | Histidine | 20 |  |  |  | Polysorbate 80 |  | Proline + Arginine monohydrochloride |  |  | N/A (specification, not a measured stability timepoint) | N/A (release/stability acceptance criterion) | N/A (specification only) | release / stability acceptance criteria (Table 17) | Purity - basic species (CEX) | <=20 | % | Table 17 (para [0565]). These are ACCEPTANCE-CRITERION RANGES, not individual measured data points; included for completeness alongside the measured stability data above. NOTE: Table 17 as printed in the patent gives the histidine excipient spec as 12-15 mM even though claim 16 recites 12-25 mM and the exemplary formulation itself (Table 16) uses 20 mM -- discrepancy is as printed in the source, not corrected.
US20240277839A1 | Exemplary Formulations A/B - release/stability acceptance criteria | 100 or 170 (spec range 160-180) | Histidine | 20 |  |  |  | Polysorbate 80 |  | Proline + Arginine monohydrochloride |  |  | N/A (specification, not a measured stability timepoint) | N/A (release/stability acceptance criterion) | N/A (specification only) | release / stability acceptance criteria (Table 17) | CE-SDS non-reducing - main peak | >=90 | % | Table 17 (para [0565]). These are ACCEPTANCE-CRITERION RANGES, not individual measured data points; included for completeness alongside the measured stability data above. NOTE: Table 17 as printed in the patent gives the histidine excipient spec as 12-15 mM even though claim 16 recites 12-25 mM and the exemplary formulation itself (Table 16) uses 20 mM -- discrepancy is as printed in the source, not corrected.
US20240277839A1 | Exemplary Formulations A/B - release/stability acceptance criteria | 100 or 170 (spec range 160-180) | Histidine | 20 |  |  |  | Polysorbate 80 |  | Proline + Arginine monohydrochloride |  |  | N/A (specification, not a measured stability timepoint) | N/A (release/stability acceptance criterion) | N/A (specification only) | release / stability acceptance criteria (Table 17) | CE-SDS non-reducing - LMWS | <=8 | % | Table 17 (para [0565]). These are ACCEPTANCE-CRITERION RANGES, not individual measured data points; included for completeness alongside the measured stability data above. NOTE: Table 17 as printed in the patent gives the histidine excipient spec as 12-15 mM even though claim 16 recites 12-25 mM and the exemplary formulation itself (Table 16) uses 20 mM -- discrepancy is as printed in the source, not corrected.
US20240277839A1 | Exemplary Formulations A/B - release/stability acceptance criteria | 100 or 170 (spec range 160-180) | Histidine | 20 |  |  |  | Polysorbate 80 |  | Proline + Arginine monohydrochloride |  |  | N/A (specification, not a measured stability timepoint) | N/A (release/stability acceptance criterion) | N/A (specification only) | release / stability acceptance criteria (Table 17) | CE-SDS reducing - sum HC+LC | >=95 | % | Table 17 (para [0565]). These are ACCEPTANCE-CRITERION RANGES, not individual measured data points; included for completeness alongside the measured stability data above. NOTE: Table 17 as printed in the patent gives the histidine excipient spec as 12-15 mM even though claim 16 recites 12-25 mM and the exemplary formulation itself (Table 16) uses 20 mM -- discrepancy is as printed in the source, not corrected.
US20240277839A1 | Exemplary Formulations A/B - release/stability acceptance criteria | 100 or 170 (spec range 160-180) | Histidine | 20 |  |  |  | Polysorbate 80 |  | Proline + Arginine monohydrochloride |  |  | N/A (specification, not a measured stability timepoint) | N/A (release/stability acceptance criterion) | N/A (specification only) | release / stability acceptance criteria (Table 17) | Sterility | No growth of micro-organisms | pass/fail | Table 17 (para [0565]). These are ACCEPTANCE-CRITERION RANGES, not individual measured data points; included for completeness alongside the measured stability data above. NOTE: Table 17 as printed in the patent gives the histidine excipient spec as 12-15 mM even though claim 16 recites 12-25 mM and the exemplary formulation itself (Table 16) uses 20 mM -- discrepancy is as printed in the source, not corrected.
US20240277839A1 | Exemplary Formulations A/B - release/stability acceptance criteria | 100 or 170 (spec range 160-180) | Histidine | 20 |  |  |  | Polysorbate 80 |  | Proline + Arginine monohydrochloride |  |  | N/A (specification, not a measured stability timepoint) | N/A (release/stability acceptance criterion) | N/A (specification only) | release / stability acceptance criteria (Table 17) | Endotoxin | <=25.00 | EU/mL | Table 17 (para [0565]). These are ACCEPTANCE-CRITERION RANGES, not individual measured data points; included for completeness alongside the measured stability data above. NOTE: Table 17 as printed in the patent gives the histidine excipient spec as 12-15 mM even though claim 16 recites 12-25 mM and the exemplary formulation itself (Table 16) uses 20 mM -- discrepancy is as printed in the source, not corrected.
US20240277839A1 | Exemplary Formulations A/B - release/stability acceptance criteria | 100 or 170 (spec range 160-180) | Histidine | 20 |  |  |  | Polysorbate 80 |  | Proline + Arginine monohydrochloride |  |  | N/A (specification, not a measured stability timepoint) | N/A (release/stability acceptance criterion) | N/A (specification only) | release / stability acceptance criteria (Table 17) | Visible particles | None | pass/fail | Table 17 (para [0565]). These are ACCEPTANCE-CRITERION RANGES, not individual measured data points; included for completeness alongside the measured stability data above. NOTE: Table 17 as printed in the patent gives the histidine excipient spec as 12-15 mM even though claim 16 recites 12-25 mM and the exemplary formulation itself (Table 16) uses 20 mM -- discrepancy is as printed in the source, not corrected.
US20240277839A1 | Exemplary Formulations A/B - release/stability acceptance criteria | 100 or 170 (spec range 160-180) | Histidine | 20 |  |  |  | Polysorbate 80 |  | Proline + Arginine monohydrochloride |  |  | N/A (specification, not a measured stability timepoint) | N/A (release/stability acceptance criterion) | N/A (specification only) | release / stability acceptance criteria (Table 17) | Clarity | <=25 | NTU | Table 17 (para [0565]). These are ACCEPTANCE-CRITERION RANGES, not individual measured data points; included for completeness alongside the measured stability data above. NOTE: Table 17 as printed in the patent gives the histidine excipient spec as 12-15 mM even though claim 16 recites 12-25 mM and the exemplary formulation itself (Table 16) uses 20 mM -- discrepancy is as printed in the source, not corrected.
US20240277839A1 | Exemplary Formulations A/B - release/stability acceptance criteria | 100 or 170 (spec range 160-180) | Histidine | 20 |  |  |  | Polysorbate 80 |  | Proline + Arginine monohydrochloride |  |  | N/A (specification, not a measured stability timepoint) | N/A (release/stability acceptance criterion) | N/A (specification only) | release / stability acceptance criteria (Table 17) | Colour | Between BY2 and BY5 | European Pharmacopoeia colour scale | Table 17 (para [0565]). These are ACCEPTANCE-CRITERION RANGES, not individual measured data points; included for completeness alongside the measured stability data above. NOTE: Table 17 as printed in the patent gives the histidine excipient spec as 12-15 mM even though claim 16 recites 12-25 mM and the exemplary formulation itself (Table 16) uses 20 mM -- discrepancy is as printed in the source, not corrected.
US20240277839A1 | Exemplary Formulations A/B - release/stability acceptance criteria | 100 or 170 (spec range 160-180) | Histidine | 20 |  |  |  | Polysorbate 80 |  | Proline + Arginine monohydrochloride |  |  | N/A (specification, not a measured stability timepoint) | N/A (release/stability acceptance criterion) | N/A (specification only) | release / stability acceptance criteria (Table 17) | Osmolality | 430-530 | mOsm/kg | Table 17 (para [0565]). These are ACCEPTANCE-CRITERION RANGES, not individual measured data points; included for completeness alongside the measured stability data above. NOTE: Table 17 as printed in the patent gives the histidine excipient spec as 12-15 mM even though claim 16 recites 12-25 mM and the exemplary formulation itself (Table 16) uses 20 mM -- discrepancy is as printed in the source, not corrected.
US20240277839A1 | Exemplary Formulations A/B - release/stability acceptance criteria | 100 or 170 (spec range 160-180) | Histidine | 20 |  |  |  | Polysorbate 80 |  | Proline + Arginine monohydrochloride |  |  | N/A (specification, not a measured stability timepoint) | N/A (release/stability acceptance criterion) | N/A (specification only) | release / stability acceptance criteria (Table 17) | pH | 5.8-6.4 | pH units | Table 17 (para [0565]). These are ACCEPTANCE-CRITERION RANGES, not individual measured data points; included for completeness alongside the measured stability data above. NOTE: Table 17 as printed in the patent gives the histidine excipient spec as 12-15 mM even though claim 16 recites 12-25 mM and the exemplary formulation itself (Table 16) uses 20 mM -- discrepancy is as printed in the source, not corrected.
US20240277839A1 | Exemplary Formulations A/B - release/stability acceptance criteria | 100 or 170 (spec range 160-180) | Histidine | 20 |  |  |  | Polysorbate 80 |  | Proline + Arginine monohydrochloride |  |  | N/A (specification, not a measured stability timepoint) | N/A (release/stability acceptance criterion) | N/A (specification only) | release / stability acceptance criteria (Table 17) | Sub-visible particles >=10 um | <=6000 per container | particles/container | Table 17 (para [0565]). These are ACCEPTANCE-CRITERION RANGES, not individual measured data points; included for completeness alongside the measured stability data above. NOTE: Table 17 as printed in the patent gives the histidine excipient spec as 12-15 mM even though claim 16 recites 12-25 mM and the exemplary formulation itself (Table 16) uses 20 mM -- discrepancy is as printed in the source, not corrected.
US20240277839A1 | Exemplary Formulations A/B - release/stability acceptance criteria | 100 or 170 (spec range 160-180) | Histidine | 20 |  |  |  | Polysorbate 80 |  | Proline + Arginine monohydrochloride |  |  | N/A (specification, not a measured stability timepoint) | N/A (release/stability acceptance criterion) | N/A (specification only) | release / stability acceptance criteria (Table 17) | Sub-visible particles >=25 um | <=600 per container | particles/container | Table 17 (para [0565]). These are ACCEPTANCE-CRITERION RANGES, not individual measured data points; included for completeness alongside the measured stability data above. NOTE: Table 17 as printed in the patent gives the histidine excipient spec as 12-15 mM even though claim 16 recites 12-25 mM and the exemplary formulation itself (Table 16) uses 20 mM -- discrepancy is as printed in the source, not corrected.
US20240277839A1 | Exemplary Formulations A/B - release/stability acceptance criteria | 100 or 170 (spec range 160-180) | Histidine | 20 |  |  |  | Polysorbate 80 |  | Proline + Arginine monohydrochloride |  |  | N/A (specification, not a measured stability timepoint) | N/A (release/stability acceptance criterion) | N/A (specification only) | release / stability acceptance criteria (Table 17) | Extractable volume | >=1.2 | mL | Table 17 (para [0565]). These are ACCEPTANCE-CRITERION RANGES, not individual measured data points; included for completeness alongside the measured stability data above. NOTE: Table 17 as printed in the patent gives the histidine excipient spec as 12-15 mM even though claim 16 recites 12-25 mM and the exemplary formulation itself (Table 16) uses 20 mM -- discrepancy is as printed in the source, not corrected.
US20240277839A1 | Exemplary Formulations A/B - release/stability acceptance criteria | 100 or 170 (spec range 160-180) | Histidine | 20 |  |  |  | Polysorbate 80 |  | Proline + Arginine monohydrochloride |  |  | N/A (specification, not a measured stability timepoint) | N/A (release/stability acceptance criterion) | N/A (specification only) | release / stability acceptance criteria (Table 17) | Polysorbate 80 (excipient spec) | 0.010-0.030 | % w/v | Table 17 (para [0565]). These are ACCEPTANCE-CRITERION RANGES, not individual measured data points; included for completeness alongside the measured stability data above. NOTE: Table 17 as printed in the patent gives the histidine excipient spec as 12-15 mM even though claim 16 recites 12-25 mM and the exemplary formulation itself (Table 16) uses 20 mM -- discrepancy is as printed in the source, not corrected.
US20240277839A1 | Exemplary Formulations A/B - release/stability acceptance criteria | 100 or 170 (spec range 160-180) | Histidine | 20 |  |  |  | Polysorbate 80 |  | Proline + Arginine monohydrochloride |  |  | N/A (specification, not a measured stability timepoint) | N/A (release/stability acceptance criterion) | N/A (specification only) | release / stability acceptance criteria (Table 17) | Histidine (excipient spec, as printed) | 12-15 | mM | Table 17 (para [0565]). These are ACCEPTANCE-CRITERION RANGES, not individual measured data points; included for completeness alongside the measured stability data above. NOTE: Table 17 as printed in the patent gives the histidine excipient spec as 12-15 mM even though claim 16 recites 12-25 mM and the exemplary formulation itself (Table 16) uses 20 mM -- discrepancy is as printed in the source, not corrected.
US20240277839A1 | Exemplary Formulations A/B - release/stability acceptance criteria | 100 or 170 (spec range 160-180) | Histidine | 20 |  |  |  | Polysorbate 80 |  | Proline + Arginine monohydrochloride |  |  | N/A (specification, not a measured stability timepoint) | N/A (release/stability acceptance criterion) | N/A (specification only) | release / stability acceptance criteria (Table 17) | Arginine (excipient spec) | 100-160 | mM | Table 17 (para [0565]). These are ACCEPTANCE-CRITERION RANGES, not individual measured data points; included for completeness alongside the measured stability data above. NOTE: Table 17 as printed in the patent gives the histidine excipient spec as 12-15 mM even though claim 16 recites 12-25 mM and the exemplary formulation itself (Table 16) uses 20 mM -- discrepancy is as printed in the source, not corrected.
US20240277839A1 | Exemplary Formulations A/B - release/stability acceptance criteria | 100 or 170 (spec range 160-180) | Histidine | 20 |  |  |  | Polysorbate 80 |  | Proline + Arginine monohydrochloride |  |  | N/A (specification, not a measured stability timepoint) | N/A (release/stability acceptance criterion) | N/A (specification only) | release / stability acceptance criteria (Table 17) | Proline (excipient spec) | 90-150 | mM | Table 17 (para [0565]). These are ACCEPTANCE-CRITERION RANGES, not individual measured data points; included for completeness alongside the measured stability data above. NOTE: Table 17 as printed in the patent gives the histidine excipient spec as 12-15 mM even though claim 16 recites 12-25 mM and the exemplary formulation itself (Table 16) uses 20 mM -- discrepancy is as printed in the source, not corrected.

## Metadata_필드설명
Field | Description
patent_id | Publication number of the source patent application (US20240277839A1).
formulation_id | Identifier for a distinct formulation/condition combination described in the patent (e.g. buffer-screen code F1-F23, FDOE#, DP Control/DP Test/High Conc.1-2, or the named exemplary/PFS formulations); not an official patent claim number unless noted.
protein_conc_mg_ml | Concentration of the anti-Factor XII/FXIIa antibody (garadacimab / CSL312) in mg/mL.
buffer | Buffering agent used (Histidine, Glutamate, Succinate, or Citrate).
buffer_conc_mM | Buffer concentration in millimolar (mM).
ph | Solution pH as stated in the source table.
sugar_or_polyol | Sugar/polyol excipient used (only Sorbitol appears in this patent's tables).
sugar_conc | Concentration of the sugar/polyol excipient in mM.
surfactant | Non-ionic surfactant used (Polysorbate 80, Polysorbate 20, or Poloxamer 188).
surfactant_conc_pct | Surfactant concentration in % (w/v).
amino_acid | Free amino-acid stabiliser(s) used (Proline, Arginine/Arginine monohydrochloride, Phenylalanine, or a combination).
amino_acid_conc_mM | Concentration of the amino-acid stabiliser(s) in mM; text field when two amino acids are combined.
other_excipients | Any excipient not captured by the dedicated columns (e.g. a second buffering species used only as an excipient).
storage_temp_C | Storage/stress/measurement temperature in degrees Celsius (or a text note when not a simple numeric storage condition, e.g. a DSF thermal ramp).
duration | Storage duration / timepoint at which the indicator was measured, as stated in the patent.
stress_type | Type of stress/storage/handling condition applied (e.g. long-term storage, DOE formulation screening, TFF concentration step, PFS fill method).
stability_category | Broad category of the stability/characterization assessment.
indicator_name | Name of the measured analytical indicator (e.g. Z-average diameter (DLS), % monomer (SE-HPLC), Relative potency, Osmolality).
value | Measured value of the indicator, transcribed verbatim from the patent table/text (numeric or text, e.g. viscosity given at two temperatures).
unit | Unit of the value column.
notes | Table/paragraph citation, replicate or container context, and any caveats or OCR-flagged discrepancies for that data point.
--- Wide_요약 sheet --- | Pivoted view: one row per unique (formulation_id, storage_temp_C, duration, and full excipient composition) combination; each distinct indicator_name becomes its own column. Values are pipe-joined (' ¦ ') if more than one measured value maps to the same key (should not normally occur given the key granularity used here).
--- Source_출처 sheet --- | Documents the search process (findip applicant resolution, search queries, a tool-side issue encountered with the applicant_entity_ids filter for 'CSL BEHRING AG', the web-search fallback used to identify the correct formulation patent), family relationship confirmation, extraction method, scope, an explicit honesty flag about the applicant-name mismatch versus the task's request, and known limitations.
Units convention | mM = millimolar; mg/mL = milligrams protein per mL formulation; % (w/v) = weight/volume percent; mOsm/kg = milliosmoles per kilogram; mPa*s and cP are numerically equivalent (centipoise); EU/mL = endotoxin units per mL; NTU = nephelometric turbidity units.