## Source_출처
field | value | note
Drug (INN) | Tezepelumab
Brand name | Tezspire
Requested assignee (per task) | AstraZeneca AB (standalone applicant)
Result of standalone AstraZeneca AB check | NOT FOUND. No tezepelumab formulation/stability patent family exists in which 'ASTRAZENECA AB' (or its biologics subsidiary 'MEDIMMUNE LTD') appears as applicant of record — neither alone nor jointly. The high-concentration liquid subcutaneous formulation patent family for tezepelumab (~110-140 mg/mL, the commercial Tezspire concentration range) lists AMGEN INC as the SOLE applicant/assignee.
True assignee of record on the formulation patent | AMGEN INC — confirmed on the Google Patents bibliographic record for US20230078678A1 ('Applicant/Assignee: Amgen Inc' — both original and current assignee) and on the findip.ai harmonized applicant field (applicants_harmonized = ['AMGEN INC']) for every member of this patent family (US2023078678A1, EP4103235A1, WO2021163504A1, JP2023513312A/JP2026074118A, KR1020220140772A, CN115279404A).
Relationship to sibling workbook (tezepelumab_amgen_astrazeneca_stability_dataset.xlsx) | Tezepelumab (AMG157 / MEDI9929) was discovered and is patented by Amgen; AstraZeneca (via its MedImmune biologics unit) is Amgen's co-development/co-commercialization partner for Tezspire under a 2012 global collaboration agreement (AstraZeneca leads commercialization; Amgen retains significant economic interest and co-owns certain composition-of-matter/method-of-treatment IP). This standalone check confirms that the ACTUAL high-concentration liquid SC formulation & stability IP (the subject of this dataset) sits with AMGEN INC only. AstraZeneca AB / MedImmune Ltd DO co-own an earlier, separate antibody composition-of-matter & method-of-treatment family (US20180296669A1 'Treatment of Asthma with Anti-TSLP Antibody' / KR1026668790000B1, priority 2018-04-12, applicants_harmonized = ['AMGEN INC','MEDIMMUNE LTD']), but that family covers the antibody sequence/CDRs and method of use — NOT the high-concentration liquid formulation or its stability data used in this workbook. Users comparing the two AbSwitch workbooks should treat 'AstraZeneca AB' as a co-development/commercialization partner for Tezspire, not as the assignee of the formulation patent analyzed here.
Primary formulation patent (used for Long_원자료 data) | US2023078678A1 (published as US20230078678A1) — 'Formulations of Human Anti-TSLP Antibodies and Methods of Treating Atopic Dermatitis'
Applicant (harmonized) | AMGEN INC
Inventors | LUERAS, ALEXIS; SLOEY, CHRISTOPHER
Filing date | 2021-02-12 (PCT/US2021/017880, national stage)
Priority dates | 2020-02-13 (US62/976,007, provisional); 2021-02-10 (US63/148,105, provisional)
Publication date | 2023-03-16
IPC codes | C07K16/24, A61P17/00
Family ID (findip) | p:126fbca4995d4ba817a5 (WO2021163504A1 family; 15 members incl. AU, BR, CA, CL, CO, CR, EP4103235A1, JO, JP2026074118A, MX, PE, PH, US2023078678A1, UY, WO2021163504A1)
Related family member (JP) | JP2023513312A — 'Formulations of Human Anti-TSLP Antibodies and Methods of Treating Inflammatory Disease' (same priority family, AMGEN INC); explicitly names 'tezepelumab' and the 110 mg/mL / 140 mg/mL clinical concentrations.
Findip URL | https://findip.ai/p/US2023078678A1
Google Patents URL | https://patents.google.com/patent/US20230078678A1/en
Related joint Amgen+MedImmune patent (reviewed for context only, not used for Long_원자료 data) | US20180296669A1 / KR1026668790000B1 — 'Treatment of Asthma with Anti-TSLP Antibody', applicants_harmonized = ['AMGEN INC','MEDIMMUNE LTD'], priority 2018-04-12. Covers the anti-TSLP antibody sequence/CDRs and asthma treatment method; does not disclose the high-concentration liquid formulation/stability data extracted here.
Search method | (1) findip_find_applicant('AstraZeneca') -> ASTRAZENECA AB, ASTRAZENECA UK LTD, ASTRAZENECA PHARMACEUTICALS LP (+ minor variants); findip_find_applicant('MedImmune') -> MEDIMMUNE LTD, Medimmune LLC (+ variants); findip_find_applicant('Amgen') -> AMGEN INC (+ variants). (2) findip_search_patents(query='stable high-concentration subcutaneous liquid formulation of anti-TSLP monoclonal antibody (~110 mg/mL) with excipient composition and stability testing', ipc_codes=['A61K'], applicant_entity_ids=[AstraZeneca/MedImmune variants]) -> returned only the unrelated MedImmune 'dry powder TSLP-binding antibody fragment' family (EP4051708B1) and the 2018 Amgen+MedImmune antibody-sequence family; no AstraZeneca-only or high-concentration liquid SC formulation hit under the AstraZeneca/MedImmune applicant filter. (3) Re-ran findip_search_patents with NO applicant filter using a tezepelumab-specific formulation query -> top hit JP2023513312A / US2023078678A1 (WO2021163504A1 family), applicants_harmonized=['AMGEN INC'], explicitly discloses tezepelumab at 110 mg/mL and 140 mg/mL. (4) Verified via findip_get_patent_section(section='family') and (section='full'), and cross-checked assignee independently via WebFetch of the Google Patents bibliographic page (confirms 'Amgen Inc' as original AND current assignee, i.e. no post-grant assignment to AstraZeneca/MedImmune is recorded).
Data extraction rule | All numeric values in Long_원자료 are transcribed verbatim from the description/examples of US2023078678A1 (paragraphs [0158], [0201]-[0265], Tables 4, 5, 6, Examples 1, 12, 13), obtained via findip_get_patent_section(section='full') and cross-referenced against the downloaded PDF. No values were estimated, interpolated, or invented. Where the patent text describes a qualitative range or threshold rather than a single measured number (e.g. 'viscosity below 25 cP, at approximately 20-22 cP or lower'), that range/threshold is transcribed as-is in the value column rather than converted to a single invented figure; the originating paragraph is cited in the notes column.
Rows extracted (Long_원자료) | 23 data rows across 17 formulation entries (F01-F02, GEN1, F03-F12, F18-F21) in Wide_요약
Source files saved | D:\Project\2026_2\AbSwitch\patent_sources\US20230078678A1.pdf (official patent PDF, downloaded from Google Patents image store); D:\Project\2026_2\AbSwitch\patent_sources\US20230078678A1.md (findip full-text markdown, section='full')
Dataset build date | 2026-08-13
Archived file rename note | Patent source files in patent_sources/ were renamed for clarity to include antibody + company (and concentration/form where relevant): US20230078678A1 -> tezepelumab_astrazeneca_US20230078678A1.pdf/.md

## Wide_요약
formulation_id | description | protein_conc_mg_ml | buffer | buffer_conc_mM | pH | sugar_or_polyol | sugar_conc | surfactant | surfactant_conc_pct | amino_acid_or_ionic_excipient | amino_acid_conc_mM | other_excipients | study_type | storage_conditions_tested | source_table
F01 | Claimed clinical formulation - 110 mg/mL tezepelumab | 110 | Acetate | 20-22 | 5.2 |  |  | Polysorbate 80 | 0.01 |  |  | L-Proline 2.5-3.0% w/v | Claimed clinical formulation (viscosity spec) | 23°C (viscosity spec only) | [0158]/[0203]
F02 | Claimed clinical formulation - 140 mg/mL tezepelumab | 140 | Acetate | 23-25 | 5.2 |  |  | Polysorbate 80 | 0.01 |  |  | L-Proline 2.6-2.7% w/v | Claimed clinical formulation (viscosity spec) | 23°C (viscosity spec only) | [0158]
GEN1 | General composition-class stability disclosure (applies broadly to the >140 mg/mL anti-TSLP antibody aqueous composition class described in [0008]-[0017]; not a single discrete formulation) |  | Not specified (class-level) | [8 empty] | Basic amino acid salt or Ca/Mg salt, ± proline (class-level, see [0008]-[0016]) | Long-term/accelerated/room-temp storage stability disclosure (class-level, SEC-based) | 2-8°C (6/12/20-26/30-40 months); >20°C (>=2-8 weeks) | [0017]
F03 | Table 4 - Control (no excipient), 195 mg/mL | 195 | Sodium acetate (Ex.2 base-prep dialysis buffer) | 10 | [8 empty] | Counterion/excipient stability screen (SEC %HMW) | 40°C, 1 week | Table 4 / [0251]-[0253]
F04 | Table 4 - Proline 150 mM, 195 mg/mL | 195 | Sodium acetate (Ex.2 base-prep dialysis buffer) | 10 | [7 empty] | L-Proline 150 mM | Counterion/excipient stability screen (SEC %HMW) | 40°C, 1 week | Table 4 / [0251]-[0253]
F05 | Table 4 - Arginine HCl 150 mM, 195 mg/mL | 195 | Sodium acetate (Ex.2 base-prep dialysis buffer) | 10 | [5 empty] | Arginine HCl | 150 |  | Counterion/excipient stability screen (SEC %HMW) | 40°C, 1 week | Table 4 / [0251]-[0253]
F06 | Table 4 - Arginine Acetate 150 mM, 195 mg/mL | 195 | Sodium acetate (Ex.2 base-prep dialysis buffer) | 10 | [5 empty] | Arginine Acetate | 150 |  | Counterion/excipient stability screen (SEC %HMW) | 40°C, 1 week | Table 4 / [0251]-[0253]
F07 | Table 4 - Arginine Glutamate 150 mM, 195 mg/mL | 195 | Sodium acetate (Ex.2 base-prep dialysis buffer) | 10 | [5 empty] | Arginine Glutamate | 150 |  | Counterion/excipient stability screen (SEC %HMW) | 40°C, 1 week | Table 4 / [0251]-[0253]
F08 | Table 4 - Arginine Glycolate 150 mM, 195 mg/mL | 195 | Sodium acetate (Ex.2 base-prep dialysis buffer) | 10 | [5 empty] | Arginine Glycolate | 150 |  | Counterion/excipient stability screen (SEC %HMW) | 40°C, 1 week | Table 4 / [0251]-[0253]
F09 | Table 4 - Arginine Propionate 150 mM, 195 mg/mL | 195 | Sodium acetate (Ex.2 base-prep dialysis buffer) | 10 | [5 empty] | Arginine Propionate | 150 |  | Counterion/excipient stability screen (SEC %HMW) | 40°C, 1 week | Table 4 / [0251]-[0253]
F10 | Table 4 - Arginine Methanesulfonate 150 mM, 195 mg/mL | 195 | Sodium acetate (Ex.2 base-prep dialysis buffer) | 10 | [5 empty] | Arginine Methanesulfonate | 150 |  | Counterion/excipient stability screen (SEC %HMW) | 40°C, 1 week | Table 4 / [0251]-[0253]
F11 | Table 4 - Arginine Aspartate 150 mM, 195 mg/mL | 195 | Sodium acetate (Ex.2 base-prep dialysis buffer) | 10 | [5 empty] | Arginine Aspartate | 150 |  | Counterion/excipient stability screen (SEC %HMW) | 40°C, 1 week | Table 4 / [0251]-[0253]
F12 | Table 4 - Arginine Phosphate 150 mM, 195 mg/mL | 195 | Sodium acetate (Ex.2 base-prep dialysis buffer) | 10 | [5 empty] | Arginine Phosphate | 150 |  | Counterion/excipient stability screen (SEC %HMW) | 40°C, 1 week | Table 4 / [0251]-[0253]
F13 | Table 5, Formulation A1 - 180 mg/mL, calcium glutamate | 180 | None specified (DF buffer only) |  | 5 |  |  | Polysorbate 80 | 0.01 | Calcium Glutamate | 120 |  | Composition reference only (Table 5); pooled 6-month result reported for A2/A4 only - see F20/F21 | -30°C/5°C/25°C + process stress, up to 6 months | Table 5 / [0255]-[0260]
F14 | Table 5, Formulation A2 - 180 mg/mL, arginine glutamate (ArgGlu) | 180 | None specified (DF buffer only) |  | 5.4 |  |  | Polysorbate 80 | 0.01 | Arginine Glutamate | 155 |  | Composition reference (Table 5); pooled viscosity result reported - see F20 | -30°C/5°C/25°C + process stress, up to 6 months | Table 5 / [0255]-[0260]
F15 | Table 5, Formulation A3 - 180 mg/mL, calcium glutamate + proline (CaGluPro) | 180 | None specified (DF buffer only) |  | 5 |  |  | Polysorbate 80 | 0.01 | Calcium Glutamate | 60 | L-Proline 140 mM | Composition reference only (Table 5); pooled 6-month result reported for A2/A4 only - see F20/F21 | -30°C/5°C/25°C + process stress, up to 6 months | Table 5 / [0255]-[0260]
F16 | Table 5, Formulation A4 - 180 mg/mL, arginine glutamate + proline (ArgGluPro) | 180 | None specified (DF buffer only) |  | 5.4 |  |  | Polysorbate 80 | 0.01 | Arginine Glutamate | 80 | L-Proline 100 mM | Composition reference (Table 5); pooled viscosity result reported - see F20 | -30°C/5°C/25°C + process stress, up to 6 months | Table 5 / [0255]-[0260]
F17 | Table 5, Formulation A5 (control) - 180 mg/mL, no basic amino acid/Ca salt | 180 | Acetate | 10 | 5.2 |  |  | Polysorbate 80 | 0.01 |  |  | L-Proline 261 mM (3.0% w/v) | Composition reference only (Table 5, control arm) | -30°C/5°C/25°C + process stress, up to 6 months | Table 5 / [0255]-[0260]
F18 | Example 1 - ~195 mg/mL tezepelumab + Lysine Glutamate 100 mM (viscosity comparison) | 195 | Acetate (initial solution, pH 5.2) | [6 empty] | Lysine Glutamate | 100 |  | Viscosity comparison, basic amino acid salt (Ex.1) | 23°C (viscosity only, not a storage study) | [0207]
F19 | Example 1 - ~195 mg/mL tezepelumab + Arginine Glutamate 100 mM (viscosity comparison) | 195 | Acetate (initial solution, pH 5.2) | [6 empty] | Arginine Glutamate | 100 |  | Viscosity comparison, basic amino acid salt (Ex.1) | 23°C (viscosity only, not a storage study) | [0207]
F20 | Pooled ArgGlu (A2) + ArgGluPro (A4) viscosity result, ~180 mg/mL (patent reports this pooled across the two formulations, not broken out individually) | 180 | None specified (DF buffer only) |  |  |  |  | Polysorbate 80 | 0.01 | Arginine Glutamate (± proline) |  |  | 6-month process-stress + storage viscosity study (pooled result) | -30°C/5°C/25°C + process stress, up to 6 months | [0263]
F21 | Pooled RCE-SDS heavy-chain/light-chain release & stability, ~180 mg/mL (patent reports this pooled across all five Table 5 formulations A1-A5, not broken out individually) | 180 | None specified (DF buffer only) |  |  |  |  | Polysorbate 80 | 0.01 |  |  |  | 6-month process-stress + storage RCE-SDS study (pooled result across A1-A5) | -30°C/5°C/25°C + process stress, up to 6 months | [0262], FIG. 17

## Long_원자료
patent_id | formulation_id | protein_conc_mg_ml | buffer | buffer_conc_mM | ph | sugar_or_polyol | sugar_conc | surfactant | surfactant_conc_pct | amino_acid | amino_acid_conc_mM | other_excipients | storage_temp_C | duration | stress_type | stability_category | indicator_name | value | unit | notes
US2023078678A1 | F01 | 110 | Acetate | 20-22 | 5.2 |  |  | Polysorbate 80 | 0.01 |  |  | L-Proline 2.5-3.0% w/v | 23 | n/a (spec, not a timed storage study) | process characterization | target product specification | Viscosity | <20 (e.g. ~15) | cP | Verbatim from [0158]: 'the composition of the present disclosure comprises about 110 mg/mL to about 140 mg/mL anti-TSLP antibody ... wherein the viscosity of the composition is less than about 20 cP (e.g., 15 cP) at 23°C'; also restated for the 110 mg/mL point specifically in [0203].
US2023078678A1 | F02 | 140 | Acetate | 23-25 | 5.2 |  |  | Polysorbate 80 | 0.01 |  |  | L-Proline 2.6-2.7% w/v | 23 | n/a (spec, not a timed storage study) | process characterization | target product specification | Viscosity | <20 (e.g. ~15) | cP | Verbatim from [0158], same parent statement covering the 110-140 mg/mL range (see F01 note).
US2023078678A1 | GEN1 |  | Not specified (class-level) | [8 empty] | Basic amino acid salt or Ca/Mg salt, ± proline (class-level, >140 mg/mL anti-TSLP antibody) | 2-8 | <=6 months | long-term/refrigerated (2-8C) | class-level disclosure | Degradation (SEC) | <0.5 | % degraded (max) | Verbatim from [0017]: 'less than 0.5% of the therapeutic protein is degraded after 6 months of storage at 2°C to 8°C as determined by Size Exclusion Chromatography (SEC)'. Applies to the general >140 mg/mL composition class described in [0008]-[0016], not to a single discrete formulation.
US2023078678A1 | GEN1 |  | Not specified (class-level) | [8 empty] | Basic amino acid salt or Ca/Mg salt, ± proline (class-level, >140 mg/mL anti-TSLP antibody) | 2-8 | ~12 months | long-term/refrigerated (2-8C) | class-level disclosure | Degradation (SEC) | <5 | % degraded (max) | Verbatim from [0017]: 'less than about 5% of the antibody is degraded after storage at about 2°C to about 8°C for at least or about 12 months, as determined by SEC'.
US2023078678A1 | GEN1 |  | Not specified (class-level) | [8 empty] | Basic amino acid salt or Ca/Mg salt, ± proline (class-level, >140 mg/mL anti-TSLP antibody) | 2-8 | ~20-26 months | long-term/refrigerated (2-8C) | class-level disclosure | Degradation (SEC) | <5 | % degraded (max) | Verbatim from [0017]: 'less than about 5% of the antibody is degraded after storage at about 2°C to about 8°C for about 20 months to about 26 months, as determined by SEC'.
US2023078678A1 | GEN1 |  | Not specified (class-level) | [8 empty] | Basic amino acid salt or Ca/Mg salt, ± proline (class-level, >140 mg/mL anti-TSLP antibody) | 2-8 | ~30-40 months | long-term/refrigerated (2-8C) | class-level disclosure | Degradation (SEC) | <5 | % degraded (max) | Verbatim from [0017]: 'less than about 5% of the antibody is degraded after storage at about 2°C to about 8°C for about 30 to about 40 months, as determined by SEC'.
US2023078678A1 | GEN1 |  | Not specified (class-level) | [8 empty] | Basic amino acid salt or Ca/Mg salt, ± proline (class-level, >140 mg/mL anti-TSLP antibody) | >20 (e.g. 25/30/40) | >=2 weeks (up to ~4-8 weeks) | accelerated / room temperature (>20C) | class-level disclosure | Degradation (SEC) | <5 | % degraded (max) | Verbatim from [0017]: 'less than about 5% of the antibody is degraded after storage at a temperature greater than about 20°C for at least or about 2 weeks ... optionally, for at least or about 4 weeks or about 8 weeks. ... the temperature is greater than or about 25°C or greater than or about 30°C or greater than or about 40°C'.
US2023078678A1 | F03 | 195 | Sodium acetate (Ex.2 base-prep dialysis buffer) | 10 | [8 empty] | 40 | 1 week | accelerated (40C) | excipient/counterion screen | % HMW species (SEC) | 3.42 | % | Table 4 (para [0251]-[0253]), row 'Control (No excipient)'. Buffer/pH for this specific 1-week 40C screen not restated in Example 12 text beyond 'made following the procedure described in Example 2' (base solution: ~10 mM sodium acetate, pH 4.4, per [0210]); exact final pH of the 195 mg/mL spiked samples not explicitly given. Lower %HMW = higher stability.
US2023078678A1 | F04 | 195 | Sodium acetate (Ex.2 base-prep dialysis buffer) | 10 | [7 empty] | L-Proline 150 mM | 40 | 1 week | accelerated (40C) | excipient/counterion screen | % HMW species (SEC) | 3.25 | % | Table 4 (para [0251]-[0253]), row 'Proline'. Buffer/pH for this specific 1-week 40C screen not restated in Example 12 text beyond 'made following the procedure described in Example 2' (base solution: ~10 mM sodium acetate, pH 4.4, per [0210]); exact final pH of the 195 mg/mL spiked samples not explicitly given. Lower %HMW = higher stability.
US2023078678A1 | F05 | 195 | Sodium acetate (Ex.2 base-prep dialysis buffer) | 10 | [5 empty] | Arginine HCl | 150 |  | 40 | 1 week | accelerated (40C) | excipient/counterion screen | % HMW species (SEC) | 10.61 | % | Table 4 (para [0251]-[0253]), row 'Arg HCl'. Buffer/pH for this specific 1-week 40C screen not restated in Example 12 text beyond 'made following the procedure described in Example 2' (base solution: ~10 mM sodium acetate, pH 4.4, per [0210]); exact final pH of the 195 mg/mL spiked samples not explicitly given. Lower %HMW = higher stability.
US2023078678A1 | F06 | 195 | Sodium acetate (Ex.2 base-prep dialysis buffer) | 10 | [5 empty] | Arginine Acetate | 150 |  | 40 | 1 week | accelerated (40C) | excipient/counterion screen | % HMW species (SEC) | 7.93 | % | Table 4 (para [0251]-[0253]), row 'Arg Acetate'. Buffer/pH for this specific 1-week 40C screen not restated in Example 12 text beyond 'made following the procedure described in Example 2' (base solution: ~10 mM sodium acetate, pH 4.4, per [0210]); exact final pH of the 195 mg/mL spiked samples not explicitly given. Lower %HMW = higher stability.
US2023078678A1 | F07 | 195 | Sodium acetate (Ex.2 base-prep dialysis buffer) | 10 | [5 empty] | Arginine Glutamate | 150 |  | 40 | 1 week | accelerated (40C) | excipient/counterion screen | % HMW species (SEC) | 4.37 | % | Table 4 (para [0251]-[0253]), row 'Arg Glutamate'. Buffer/pH for this specific 1-week 40C screen not restated in Example 12 text beyond 'made following the procedure described in Example 2' (base solution: ~10 mM sodium acetate, pH 4.4, per [0210]); exact final pH of the 195 mg/mL spiked samples not explicitly given. Lower %HMW = higher stability.
US2023078678A1 | F08 | 195 | Sodium acetate (Ex.2 base-prep dialysis buffer) | 10 | [5 empty] | Arginine Glycolate | 150 |  | 40 | 1 week | accelerated (40C) | excipient/counterion screen | % HMW species (SEC) | 6.39 | % | Table 4 (para [0251]-[0253]), row 'Arg Glycolate'. Buffer/pH for this specific 1-week 40C screen not restated in Example 12 text beyond 'made following the procedure described in Example 2' (base solution: ~10 mM sodium acetate, pH 4.4, per [0210]); exact final pH of the 195 mg/mL spiked samples not explicitly given. Lower %HMW = higher stability.
US2023078678A1 | F09 | 195 | Sodium acetate (Ex.2 base-prep dialysis buffer) | 10 | [5 empty] | Arginine Propionate | 150 |  | 40 | 1 week | accelerated (40C) | excipient/counterion screen | % HMW species (SEC) | 16.55 | % | Table 4 (para [0251]-[0253]), row 'Arg Propionate'. Buffer/pH for this specific 1-week 40C screen not restated in Example 12 text beyond 'made following the procedure described in Example 2' (base solution: ~10 mM sodium acetate, pH 4.4, per [0210]); exact final pH of the 195 mg/mL spiked samples not explicitly given. Lower %HMW = higher stability.
US2023078678A1 | F10 | 195 | Sodium acetate (Ex.2 base-prep dialysis buffer) | 10 | [5 empty] | Arginine Methanesulfonate | 150 |  | 40 | 1 week | accelerated (40C) | excipient/counterion screen | % HMW species (SEC) | 8.33 | % | Table 4 (para [0251]-[0253]), row 'Arg Methanesulfonate'. Buffer/pH for this specific 1-week 40C screen not restated in Example 12 text beyond 'made following the procedure described in Example 2' (base solution: ~10 mM sodium acetate, pH 4.4, per [0210]); exact final pH of the 195 mg/mL spiked samples not explicitly given. Lower %HMW = higher stability.
US2023078678A1 | F11 | 195 | Sodium acetate (Ex.2 base-prep dialysis buffer) | 10 | [5 empty] | Arginine Aspartate | 150 |  | 40 | 1 week | accelerated (40C) | excipient/counterion screen | % HMW species (SEC) | 4.47 | % | Table 4 (para [0251]-[0253]), row 'Arg Aspartate'. Buffer/pH for this specific 1-week 40C screen not restated in Example 12 text beyond 'made following the procedure described in Example 2' (base solution: ~10 mM sodium acetate, pH 4.4, per [0210]); exact final pH of the 195 mg/mL spiked samples not explicitly given. Lower %HMW = higher stability.
US2023078678A1 | F12 | 195 | Sodium acetate (Ex.2 base-prep dialysis buffer) | 10 | [5 empty] | Arginine Phosphate | 150 |  | 40 | 1 week | accelerated (40C) | excipient/counterion screen | % HMW species (SEC) | 3.14 | % | Table 4 (para [0251]-[0253]), row 'Arg Phosphate'. Buffer/pH for this specific 1-week 40C screen not restated in Example 12 text beyond 'made following the procedure described in Example 2' (base solution: ~10 mM sodium acetate, pH 4.4, per [0210]); exact final pH of the 195 mg/mL spiked samples not explicitly given. Lower %HMW = higher stability.
US2023078678A1 | F18 | 195 | Acetate (initial solution, pH 5.2) | [6 empty] | Lysine Glutamate | 100 |  | 23 | n/a (single-point viscosity measurement) | process characterization | viscosity screen | Viscosity | 48.9 | cP | Verbatim from [0207]: 'The viscosity of the formulation comprising lysine glutamate was 48.9 cP' (rotational viscometer, 23°C, shear rate 1000 s^-1; ~195 mg/mL tezepelumab, 100 mM lysine glutamate).
US2023078678A1 | F19 | 195 | Acetate (initial solution, pH 5.2) | [6 empty] | Arginine Glutamate | 100 |  | 23 | n/a (single-point viscosity measurement) | process characterization | viscosity screen | Viscosity | 35.3 | cP | Verbatim from [0207]: 'the viscosity of the formulation comprising arginine glutamate was 35.3 cP' (rotational viscometer, 23°C, shear rate 1000 s^-1; ~195 mg/mL tezepelumab, 100 mM arginine glutamate).
US2023078678A1 | F20 | 180 | None specified (DF buffer only) |  |  |  |  | Polysorbate 80 | 0.01 | Arginine Glutamate (± proline) |  |  | -30/5/25 | up to 6 months | long-term (-30C/5C/25C) + manufacturing process stress | drug-product process/stability study | Viscosity (upper bound) | <25 | cP | Verbatim from [0263]: 'Viscosity analysis showed that ArgGlu and ArgGluPro formulations maintained viscosity below 25 cP'. Pooled result for Table 5 formulations A2 (ArgGlu) and A4 (ArgGluPro) together; not broken out per-formulation or per-timepoint in the patent text.
US2023078678A1 | F20 | 180 | None specified (DF buffer only) |  |  |  |  | Polysorbate 80 | 0.01 | Arginine Glutamate (± proline) |  |  | -30/5/25 | up to 6 months | long-term (-30C/5C/25C) + manufacturing process stress | drug-product process/stability study | Viscosity (approx. range) | 20-22 or lower | cP | Verbatim from [0263]: '...and at approximately 20-22 cP or lower (FIG. 18)'. Pooled result for A2/A4; exact numeric figure is only shown graphically in FIG. 18, not restated as discrete numbers in text.
US2023078678A1 | F21 | 180 | None specified (DF buffer only) |  |  |  |  | Polysorbate 80 | 0.01 |  |  |  | -30/5/25 | up to 6 months | long-term (-30C/5C/25C) + manufacturing process stress | drug-product process/stability study | Heavy Chain + Light Chain release (RCE-SDS) | 98 | % | Verbatim from [0262]: 'Under RCE-SDS, heavy chain and light chain release and stability were measured. Heavy Chain+Light Chain release was 98%...'. Pooled result across Table 5 formulations A1-A5 (~180 mg/mL); not broken out per-formulation or per-condition in the patent text.
US2023078678A1 | F21 | 180 | None specified (DF buffer only) |  |  |  |  | Polysorbate 80 | 0.01 |  |  |  | -30/5/25 | up to 6 months | long-term (-30C/5C/25C) + manufacturing process stress | drug-product process/stability study | Heavy Chain + Light Chain stability (RCE-SDS) | 96 | % | Verbatim from [0262]: '...while Heavy Chain+Light Chain stability 96% (FIG. 17) at the conditions tested.' Pooled result across Table 5 formulations A1-A5 (~180 mg/mL).

## Metadata_필드설명
Column (Long_원자료) | Description
patent_id | Patent publication number the row's data was extracted from (findip / Google Patents format). All rows in this workbook cite US2023078678A1 (published US20230078678A1), the sole family member with full example/table text retrieved; equivalent family members (EP4103235A1, WO2021163504A1, JP2023513312A/JP2026074118A, KR1020220140772A, CN115279404A) share the same priority and disclosure.
formulation_id | Internal ID linking to the Wide_요약 sheet identifying the specific formulation/disclosure the row's data point comes from. 'GEN1' = a class-level disclosure not tied to one discrete formulation; 'F20'/'F21' = pooled results the patent reports across multiple Table 5 formulations without breaking them out individually.
protein_conc_mg_ml | Tezepelumab concentration in mg/mL. Left blank where the patent text does not explicitly state a single concentration for that disclosure (e.g. GEN1's class-level range).
buffer | Buffering agent/species used, as stated in the patent text for that example.
buffer_conc_mM | Buffer concentration in mM. Given as a range (e.g. '20-22') where the patent states a range rather than a single value; left blank where not stated.
ph | Formulation pH, where explicitly stated for that example/table.
sugar_or_polyol | Sugar or polyol excipient (tonicifier), if any. Not used by this formulation family — tezepelumab high-concentration formulations instead rely on basic amino acid salts, calcium/magnesium salts, and/or proline (captured in the amino_acid / other_excipients columns).
sugar_conc | Concentration of the sugar/polyol column, if applicable.
surfactant | Surfactant used (Polysorbate 80 throughout this patent family), if stated for that example.
surfactant_conc_pct | Surfactant concentration in % w/v.
amino_acid | Basic amino acid or its salt (e.g. arginine glutamate, lysine glutamate, histidine acetate) used as the primary viscosity-reducing / stabilizing ionic excipient, per the patent's own terminology.
amino_acid_conc_mM | Concentration of the amino_acid column, in mM.
other_excipients | Additional excipients not captured in the dedicated columns — principally L-proline (used as a secondary viscosity-lowering / stabilizing agent, often combined with an arginine or calcium salt), plus notes on Ca/Mg salts used in place of a basic amino acid.
storage_temp_C | Storage or stress temperature in degrees Celsius. A single number for a discrete condition (e.g. 40); a slash-separated list where several temperatures were tested together and reported as a pooled result (e.g. '-30/5/25'); '23' for viscosity measurements taken at room temperature (not a timed storage study).
duration | Duration of the study at the given condition, transcribed as stated in the patent (e.g. '1 week', 'up to 6 months', or 'n/a' for single time-point viscosity/spec measurements).
stress_type | Type of stress/storage condition (e.g. accelerated 40C, long-term -30C/5C/25C + manufacturing process stresses, room temperature).
stability_category | Broad category of the disclosure: target product specification, class-level disclosure, excipient/counterion screen, process characterization / viscosity screen, or drug-product process/stability study.
indicator_name | Specific stability-indicating assay/parameter reported (e.g. % HMW species by SEC, viscosity by rotational/cone-plate rheometer, % degraded by SEC, heavy-chain+light-chain release/stability by RCE-SDS).
value | Numeric (or range/threshold, e.g. '<20 (e.g. ~15)', '<5', '20-22 or lower') value reported in the patent for that indicator/condition. Transcribed verbatim from the patent text — never estimated, interpolated, or fabricated. Where the patent gives only a graphical result (e.g. FIG. 8, FIGS. 15-18) without restating the underlying numbers in the text, no row was created for that datapoint.
unit | Unit of the value column (e.g. %, cP, % degraded (max)).
notes | Provenance note citing the specific patent paragraph/table/figure number the value was extracted from, quoting the relevant sentence, plus any caveats (e.g. pooled across formulations, buffer/pH not restated in that example).
General notes
Data source | All values extracted from US2023078678A1 ('Formulations of Human Anti-TSLP Antibodies and Methods of Treating Atopic Dermatitis', AMGEN INC), paragraphs [0158], [0201]-[0265], Tables 4/5/6 and Examples 1, 12, 13, via findip_get_patent_section(section='full'); cross-checked against the downloaded PDF.
No invented data | No stability, viscosity, or composition values were estimated, interpolated, or fabricated. Where the patent reports only a qualitative/graphical result (viscosity bar charts FIGS. 1-14, 18; SEC/CEX stress-condition charts FIGS. 15A-16) without restating the underlying numbers in the body text, no Long_원자료 row was created for that datapoint — only the text-stated thresholds/ranges (e.g. 'below 25 cP', 'approximately 20-22 cP or lower') were captured, verbatim, as the value.
Assignee finding (standalone AstraZeneca AB check) | No tezepelumab formulation/stability patent family was found with 'ASTRAZENECA AB' (or 'MEDIMMUNE LTD') as applicant, alone or jointly, for the high-concentration liquid SC formulation. The formulation patent used for this dataset (US2023078678A1 and its WO2021163504A1 family) is assigned solely to AMGEN INC. See the Source_출처 sheet for the full search trail and the relationship to the separate Amgen+MedImmune antibody-sequence family (US20180296669A1) and to the sibling combined Amgen+AstraZeneca workbook.
Table 4 sign/interpretation convention | %HMW (high molecular weight species) values are reported directly as measured (not a rate); lower %HMW indicates higher stability after the 40°C/1-week stress, per the patent's own statement in [0252].