## Source_출처
field | value | note
대상 제품 (Target product) | TOCILIZUMAB (anti-IL-6 receptor monoclonal antibody) — entity investigated: FRESENIUS KABI USA, LLC. Fresenius Kabi's US tocilizumab biosimilar is TYENNE (tocilizumab-aazg), FDA-approved 2024-03-05 (the first tocilizumab biosimilar with both IV and SC approval; SC formulation launched 2024-07-02, 180 mg/mL, prefilled syringe/pen/vial), referencing Genentech/Roche/Chugai's Actemra/RoActemra (sources: fresenius-kabi.com press releases, drugs.com, pharmexec.com — confirmed via WebSearch). Consistent with the adalimumab precedent for this company (see sibling workbook adalimumab_freseniuskabi_usa_stability_dataset.xlsx), the high-concentration (~180 mg/mL) SC liquid formulation patent covering tocilizumab is NOT held by FRESENIUS KABI USA, LLC itself but by the German parent, FRESENIUS KABI DEUTSCHLAND GMBH — confirmed independently via findip full-text search in this session (anchor: US10961314B2).
세션 연속성 및 findip 쿼터 이력 (Session continuity / findip quota history) | This task was worked across two sessions on 2026-08-13. Session 1: findip_find_applicant succeeded (candidates incl. FRESENIUS KABI DEUTSCHLAND GMBH 659 pubs, FRESENIUS KABI DE GMBH 424, FRESENIUS KABI USA LLC 125). A first findip_search_patents call (applicant_entity_ids=5 Fresenius Kabi variants incl. both USA and Deutschland entities, tocilizumab/anti-IL-6R/180mg/mL query) returned results but the applicant filter was NOT respected by the backend — all 10 hits were unrelated Alvotech adalimumab/golimumab patents (query_title echoed back as 'Alvotech AVT05 golimumab', confirming a server-side caching/fallback anomaly, not a genuine applicant match). A second, narrower retry (applicant_entity_ids=['FRESENIUS KABI USA LLC'] only) timed out, and a third retry failed outright with HTTP 429 monthly_limit_exceeded (300/300 used). No valid tocilizumab-specific Fresenius Kabi result had been obtained before quota exhaustion. Independent WebSearch research at that point (Google/general web, not findip) confirmed TYENNE's identity and surfaced a candidate originator patent, US11622969B2 'Subcutaneously administered anti-IL-6 receptor antibody', which WebSearch further confirmed is assigned to Chugai Pharmaceutical Co Ltd / Hoffmann-La Roche Inc — i.e. the reference-product (Actemra) owner, NOT Fresenius Kabi — together with public reporting of a confidential Fresenius Kabi-Genentech patent settlement/license for US tocilizumab marketing rights. Session 2 (this workbook): the coordinator confirmed the findip monthly quota reset to 300/300 on 2026-08-13 (new cycle 2026-08-13 to 2026-09-13). findip_find_applicant was re-run to confirm (monthly_used=19/300 at that point, i.e. reset had already occurred and some quota had been used by other concurrent activity). The full applicant+patent search was then re-run cleanly end-to-end as described below.
출원인 조사 방법 (Applicant search method) | findip_find_applicant(q='Fresenius Kabi') -> candidates: FRESENIUS KABI DEUTSCHLAND GMBH (659 pubs, 47.5% share), FRESENIUS KABI DE GMBH (424, 30.6%), FRESENIUS KABI USA LLC (125, 9.0%), FRESENIUS KABI ONCOLOGY LTD (115), FRESENIUS KABI AUSTRIA GMBH (64), plus minor variants (recommendation='ask', top1_dominance=47.5%).
특허 검색 방법 (Patent search method — this session, post quota-reset) | findip_search_patents(query='stable high-concentration subcutaneous liquid formulation of anti-IL-6 receptor monoclonal antibody tocilizumab at approximately 180 mg/mL with excipient composition and stability testing', applicant_entity_ids=['FRESENIUS KABI USA LLC','Fresenius Kabi USA, LLC','Fresenius Kabi Usa, Llc'], top_k=10) -> 10 results returned, but ALL were CELLTRION INC anti-IL-6R stable-formulation patents (EP4205765A2, CN116157115A, US20210000743A1, JP2025024049A, EP4338752A2, US20240269069A1, JP2023540072A, US20240269071A1, CN109310628A, EP3479819B1) — ZERO results attributed to FRESENIUS KABI USA LLC at any similarity rank. This reproduces the same applicant-filter-not-respected anomaly seen in Session 1 (the tool appears to silently fall back to unfiltered nearest-semantic-match results when the named applicant has no/near-no patents on the query topic), and is independently consistent with the adalimumab precedent: FRESENIUS KABI USA LLC's own portfolio (as directly verified for adalimumab) contains only small-molecule generic injectables, not antibody formulation patents. A second call — findip_search_patents(query=same, applicant_entity_ids=['FRESENIUS KABI DEUTSCHLAND GMBH','FRESENIUS KABI DE GMBH'], top_k=10) — returned 10 results ALL correctly attributed to FRESENIUS KABI DEUTSCHLAND GMBH / FRESENIUS KABI DE GMBH, headed by US10961314B2 'Liquid pharmaceutical composition comprising an anti-IL-6 receptor antibody' (GRANTED, filed 2017-09-26, priority 2016-09-27, similarity 0.68/rerank 0.68 — the top-ranked hit), plus its family/related filings (JP2024178197A, EP3676280B1 'purification of anti-IL-6 receptor antibodies', JP2019534863A, US20210030871A1, CN110062620B, KR1020210108504A, JP2021107399A, US20210322551A1, EP3964197A1).
특허 패밀리 및 청구항 확인 (Family and claims confirmation) | findip_get_patent_section(publication_id='US10961314B2', section='family') -> family_id 57047015, 12 members held across 10 countries (AU, BR, CA, CN, JP, KR, MA, RU, US, ZA), 3 documents fully held. findip_get_patent_details confirmed applicant='Fresenius Kabi Deutschland Gmbh' (harmonized: FRESENIUS KABI DEUTSCHLAND GMBH), inventors DEL RIO, ALESSANDRA and SABINA, Carmela (Del Rio Alessandra is the same lead inventor as on the adalimumab family US11752208B2, confirming this is the same in-house formulation-development group at Fresenius Kabi Deutschland GmbH). Claim 1 (independent) explicitly recites an anti-IL-6R antibody selected from tocilizumab, sapelizumab, vobarilizumab or sarilumab; Claim 7 narrows to 'wherein the anti-IL6R antibody is tocilizumab'. Claim 8 gives concentration ranges of 15-200 mg/mL antibody / 10-25 mM histidine / 190-210 mM mannitol / 0.4-0.6 mM methionine / 0.4-0.9 mM polysorbate 80 / 75-125 mM NaCl; paragraph [0045] explicitly lists '180 mg/ml' among the exemplified concentration points for the anti-IL-6R antibody — directly matching this task's ~180 mg/mL SC target. Paragraphs [0050], [0054], [0058], [0062], [0067] give molar excipient:antibody ratios calculated specifically at 180 mg/mL for tocilizumab/sarilumab (buffer ~16:1, polyol ~161:1, amino acid ~2:5, surfactant ~6:10, salt ~80:1). US10961314B2 is cited by (i.e. predates and is prior art to) US11622969B2 'Subcutaneously administered anti-IL-6 receptor antibody' (Chugai Pharmaceutical Co Ltd / Hoffmann-La Roche Inc — the ROACTEMRA/ACTEMRA originator's own 180 mg/mL SC patent, surfaced independently via WebSearch in Session 1), and also by US11767363B2/US11584798B2/US11359026B2 'High concentration antibody-containing liquid formulation' and US11427639B2 'Antibody-containing aqueous formulation and use thereof' (Chugai-family patents citing this Fresenius Kabi filing as prior art).
추출 방법 (Extraction method) | Full description of US10961314B2 retrieved via findip_get_patent_details(sections='description') and saved to D:\Project\2026_2\AbSwitch\patent_sources\tocilizumab_freseniuskabi_US10961314B2.md (63,076 chars). All Long_원자료 rows are taken verbatim from the patent text/tables — no values were invented or interpolated. Data sources within the patent: (1) Table 3 (Example 1, buffer selection) — viscosity (mPa.s) at 5/20/25 deg C for 4 candidate buffers (Phosphate pH7.2, Phosphate pH6.2, TRIS pH7.1, Histidine pH6.0), each 20 mM, drug-substance-only samples (no excipients) at antibody target concentration 'above 210 mg/mL' (para [0186], reported verbatim as '>210' since no exact figure given); (2) Table 4 (Example 2, DP excipient-screening DoE) — 35 formulations (TOM1-TOM37, skipping TOM20/TOM32) each with bulking agent (Mannitol or Arginine monohydrate) + conc, NaCl conc, surfactant + conc, antioxidant (L-Methionine/Thioglycerol/Glutathione) + conc, buffer (Histidine 20mM pH6.0 or TRIS 20mM pH7.1 per table footnote), and one CALCULATED osmolality value per formulation; antibody/protein concentration is NOT stated per-formulation in the source text for Table 4 and is left blank rather than assumed; (3) Table 5 (Example 3) — 1-year real-time stability of the selected lead formulation (TOM4: Histidine 20mM pH6.0 / Mannitol 200mM / NaCl 100mM / Tween80(polysorbate 80) 1 mg/mL / L-Methionine 0.075 mg/mL), reporting pH, protein content (mg/mL, by OD), HMW% (SE-HPLC) and Main peak% (IEX-HPLC) at T0/4/8/13/26/39/52 weeks (protein content values of 179.5-184.2 mg/mL across timepoints directly confirm this is the ~180 mg/mL high-concentration formulation targeted by this task). Figure-only data (FIGS. 1-4: bar/line charts for buffer-screen light/thermal/oxidation/mechanical stress, and DoE thermal/light main-peak variation) could not be digitized (no accompanying numeric tables in the retrieved text) and are recorded only as qualitative notes, not as Long_원자료 rows — the same limitation noted in the adalimumab dataset for this company. Mapping convention used for the fixed schema: when Table 4's 'bulking agent' = Mannitol, it is recorded in sugar_or_polyol/sugar_conc; when it = Arginine (monohydrate), it is recorded in amino_acid/amino_acid_conc_mM instead (Arginine is a free amino acid, not a polyol); the antioxidant (Methionine/Thioglycerol/Glutathione) is always recorded in other_excipients (together with NaCl conc) regardless of which bulking agent is used, since the fixed schema has only one amino_acid column and several formulations (e.g. TOM6) contain both Arginine (bulking) and Methionine (antioxidant) simultaneously.
저장 온도 불확실성 (Storage temperature caveat) | Table 5's 1-year stability data has no storage temperature explicitly stated adjacent to the table in the retrieved text. Table 1 (formal stability study design) lists DP conditions as 40+/-2 deg C / 75+/-5% RH (accelerated), 25+/-2 deg C / 60+/-5% RH (intermediate), and 5+/-3 deg C (long-term); a 52-week duration with stable pH/HMW/main-peak throughout is most consistent with the 5+/-3 deg C long-term condition, but this is not explicitly confirmed in the extracted text, so storage_temp_C is left BLANK for all Table 5 rows rather than assumed, per the 'never invent/infer' rule. Table 3 viscosity rows use the measurement temperature itself (5/20/25 deg C) as storage_temp_C, since that is what the table directly reports.
결론 (Conclusion) | PATENT FOUND — SAME PATTERN AS ADALIMUMAB, CONFIRMED. FRESENIUS KABI USA, LLC (the corporate entity named in this task) holds no anti-IL-6R / tocilizumab antibody-formulation patent of its own in the findip index (zero results under that applicant filter at any similarity rank, for two independent session attempts). The high-concentration (~180 mg/mL) SC liquid formulation IP that covers tocilizumab is filed directly by the German parent, FRESENIUS KABI DEUTSCHLAND GMBH, as US10961314B2 'Liquid pharmaceutical composition comprising an anti-IL-6 receptor antibody' (family_id 57047015, priority 2016-09-27), which explicitly claims tocilizumab and covers concentrations up to 200 mg/mL including 180 mg/mL as an exemplified point, with a worked ~180 mg/mL lead formulation (TOM4) carried through 1-year real-time stability testing (Table 5). This workbook extracts data from that patent (anchor: US10961314B2) as the entity-appropriate covering source. 75 rows extracted into Long_원자료 across 39 distinct formulations in Wide_요약, drawn from Tables 3, 4 and 5 of the patent.
특허 원문 저장 (Files saved) | D:\Project\2026_2\AbSwitch\patent_sources\tocilizumab_freseniuskabi_US10961314B2.md
작성일 (Date compiled) | 2026-08-13

## Wide_요약
patent_id | formulation_id | role_description | protein_conc_mg_ml | buffer | buffer_conc_mM | ph | sugar_or_polyol | sugar_conc | surfactant | surfactant_conc_pct | amino_acid | amino_acid_conc_mM | other_excipients | headline_stability_finding
US10961314B2 | F_BufScreen_Phos72 | Example 1 / DS buffer screen, drug-substance-only sample (mAb+buffer, no other excipients) | >210 (target, para [0186]) | Phosphate | 20 | 7.2 | [7 empty] | Viscosity (Table 3): 256 mPa.s @5C, 89 mPa.s @20C, 80 mPa.s @25C. DS-only sample (no polyol/surfactant/salt); target antibody concentration >210 mg/mL.
US10961314B2 | F_BufScreen_Phos62 | Example 1 / DS buffer screen, drug-substance-only sample (mAb+buffer, no other excipients) | >210 (target, para [0186]) | Phosphate | 20 | 6.2 | [7 empty] | Viscosity (Table 3): 226 mPa.s @5C, 66 mPa.s @20C, 35 mPa.s @25C. DS-only sample (no polyol/surfactant/salt); target antibody concentration >210 mg/mL.
US10961314B2 | F_BufScreen_TRIS71 | Example 1 / DS buffer screen, drug-substance-only sample (mAb+buffer, no other excipients); selected as back-up buffer (Conclusion, para [0207]) | >210 (target, para [0186]) | TRIS | 20 | 7.1 | [7 empty] | Viscosity (Table 3): 73 mPa.s @5C, 28 mPa.s @20C, 24 mPa.s @25C. DS-only sample (no polyol/surfactant/salt); target antibody concentration >210 mg/mL.
US10961314B2 | F_BufScreen_His60 | Example 1 / DS buffer screen, drug-substance-only sample (mAb+buffer, no other excipients); selected as LEAD buffer (Conclusion, para [0207]) | >210 (target, para [0186]) | Histidine | 20 | 6 | [7 empty] | Viscosity (Table 3): 72 mPa.s @5C, 31 mPa.s @20C, 29 mPa.s @25C. DS-only sample (no polyol/surfactant/salt); target antibody concentration >210 mg/mL.
US10961314B2 | F_TOM1 | Example 2 / DoE excipient screen, formulation TOM 1 (Table 4) |  | TRIS | 20 | 7.1 | Mannitol | 200 mM | Kolliphor ELP | 0.01 |  |  | NaCl 25 mM; Antioxidant: L-Methionine 0.75 mg/mL | Calculated osmolality 290 mOsm/kg (Table 4).
US10961314B2 | F_TOM2 | Example 2 / DoE excipient screen, formulation TOM 2 (Table 4) |  | TRIS | 20 | 7.1 | Mannitol | 50 mM | Tween 80 | 0.01 |  |  | NaCl 100 mM; Antioxidant: L-Methionine 0.75 mg/mL | Calculated osmolality 290 mOsm/kg (Table 4).
US10961314B2 | F_TOM3 | Example 2 / DoE excipient screen, formulation TOM 3 (Table 4) |  | TRIS | 20 | 7.1 | Mannitol | 200 mM | Kolliphor ELP | 0.1 |  |  | NaCl 25 mM; Antioxidant: L-Methionine 0.075 mg/mL | Calculated osmolality 290 mOsm/kg (Table 4).
US10961314B2 | F_TOM4 | Example 2 / DoE excipient screen, formulation TOM 4 (Table 4) -- SELECTED LEAD formulation, carried into Example 3 1-year stability (Table 5) | ~180 (179.5-184.2 measured across 52wk, Table 5; target per para [0045]) | Histidine | 20 | 6 | Mannitol | 200 mM | Tween 80 | 0.1 |  |  | NaCl 100 mM; Antioxidant: L-Methionine 0.075 mg/mL | Calculated osmolality 420 mOsm/kg (Table 4); lowest main-peak variation under THERMAL stress vs RoActemra (FIG.3, para [0212]); lowest main-peak variation under LIGHT stress vs RoActemra (FIG.4, para [0214]). 1-YEAR STABILITY (Table 5, temp not stated -- see Metadata caveat): pH stable 6.0 throughout T0-52wk; protein content 181.7->179.5 mg/mL (range 179.5-184.2); HMW% 0.6-1.0% (T0=1.0, 52wk=1.0); Main peak% 55.5->57.3% (T0-26wk; not reported at 39/52wk).
US10961314B2 | F_TOM5 | Example 2 / DoE excipient screen, formulation TOM 5 (Table 4) |  | TRIS | 20 | 7.1 | Mannitol | 200 mM | Tween 80 | 0.1 |  |  | NaCl 100 mM; Antioxidant: L-Methionine 0.75 mg/mL | Calculated osmolality 440 mOsm/kg (Table 4).
US10961314B2 | F_TOM6 | Example 2 / DoE excipient screen, formulation TOM 6 (Table 4) |  | TRIS | 20 | 7.1 |  |  | Kolliphor ELP | 0.01 | Arginine monohydrate | 50 | NaCl 25 mM; Antioxidant: L-Methionine 0.075 mg/mL | Calculated osmolality 190 mOsm/kg (Table 4).
US10961314B2 | F_TOM7 | Example 2 / DoE excipient screen, formulation TOM 7 (Table 4) |  | TRIS | 20 | 7.1 | Mannitol | 200 mM | Kollidon 12PF | 0.01 |  |  | NaCl 100 mM; Antioxidant: L-Methionine 0.075 mg/mL | Calculated osmolality 440 mOsm/kg (Table 4).
US10961314B2 | F_TOM8 | Example 2 / DoE excipient screen, formulation TOM 8 (Table 4) |  | TRIS | 20 | 7.1 | Mannitol | 50 mM | Kollidon 12PF | 0.01 |  |  | NaCl 100 mM; Antioxidant: L-Methionine 0.75 mg/mL | Calculated osmolality 290 mOsm/kg (Table 4).
US10961314B2 | F_TOM9 | Example 2 / DoE excipient screen, formulation TOM 9 (Table 4) |  | TRIS | 20 | 7.1 | Mannitol | 200 mM | Tween 80 | 0.01 |  |  | NaCl 100 mM; Antioxidant: L-Methionine 0.75 mg/mL | Calculated osmolality 440 mOsm/kg (Table 4).
US10961314B2 | F_TOM10 | Example 2 / DoE excipient screen, formulation TOM 10 (Table 4) |  | TRIS | 20 | 7.1 | Mannitol | 50 mM | Kollidon 12PF | 0.01 |  |  | NaCl 100 mM; Antioxidant: L-Methionine 0.075 mg/mL | Calculated osmolality 290 mOsm/kg (Table 4).
US10961314B2 | F_TOM11 | Example 2 / DoE excipient screen, formulation TOM 11 (Table 4) |  | Histidine | 20 | 6 | Mannitol | 50 mM | Kolliphor ELP | 0.1 |  |  | NaCl 100 mM; Antioxidant: Thioglycerol 0.075 mg/mL | Calculated osmolality 270 mOsm/kg (Table 4); lowest main-peak variation under THERMAL stress vs RoActemra (FIG.3, para [0212]).
US10961314B2 | F_TOM12 | Example 2 / DoE excipient screen, formulation TOM 12 (Table 4) |  | TRIS | 20 | 7.1 | Mannitol | 50 mM | Tween 80 | 0.01 |  |  | NaCl 25 mM; Antioxidant: Thioglycerol 0.075 mg/mL | Calculated osmolality 140 mOsm/kg (Table 4).
US10961314B2 | F_TOM13 | Example 2 / DoE excipient screen, formulation TOM 13 (Table 4) |  | Histidine | 20 | 6 |  |  | Tween 80 | 0.01 | Arginine monohydrate | 200 | NaCl 25 mM; Antioxidant: Thioglycerol 0.75 mg/mL | Calculated osmolality 470 mOsm/kg (Table 4).
US10961314B2 | F_TOM14 | Example 2 / DoE excipient screen, formulation TOM 14 (Table 4) |  | TRIS | 20 | 7.1 |  |  | Tween 80 | 0.01 | Arginine monohydrate | 50 | NaCl 25 mM; Antioxidant: Thioglycerol 0.75 mg/mL | Calculated osmolality 190 mOsm/kg (Table 4).
US10961314B2 | F_TOM15 | Example 2 / DoE excipient screen, formulation TOM 15 (Table 4) |  | Histidine | 20 | 6 | Mannitol | 50 mM | Kollidon 12PF | 0.01 |  |  | NaCl 25 mM; Antioxidant: Thioglycerol 0.75 mg/mL | Calculated osmolality 120 mOsm/kg (Table 4).
US10961314B2 | F_TOM16 | Example 2 / DoE excipient screen, formulation TOM 16 (Table 4) |  | Histidine | 20 | 6 |  |  | Kollidon 12PF | 0.1 | Arginine monohydrate | 200 | NaCl 100 mM; Antioxidant: Thioglycerol 0.075 mg/mL | Calculated osmolality 620 mOsm/kg (Table 4).
US10961314B2 | F_TOM17 | Example 2 / DoE excipient screen, formulation TOM 17 (Table 4) |  | Histidine | 20 | 6 | Mannitol | 200 mM | Kolliphor ELP | 0.01 |  |  | NaCl 100 mM; Antioxidant: Thioglycerol 0.75 mg/mL | Calculated osmolality 420 mOsm/kg (Table 4); lowest main-peak variation under THERMAL stress vs RoActemra (FIG.3, para [0212]).
US10961314B2 | F_TOM18 | Example 2 / DoE excipient screen, formulation TOM 18 (Table 4) |  | Histidine | 20 | 6 |  |  | Tween 80 | 0.1 | Arginine monohydrate | 50 | NaCl 25 mM; Antioxidant: Thioglycerol 0.075 mg/mL | Calculated osmolality 170 mOsm/kg (Table 4).
US10961314B2 | F_TOM19 | Example 2 / DoE excipient screen, formulation TOM 19 (Table 4) |  | TRIS | 20 | 7.1 |  |  | Tween 80 | 0.01 | Arginine monohydrate | 200 | NaCl 100 mM; Antioxidant: Thioglycerol 0.075 mg/mL | Calculated osmolality 640 mOsm/kg (Table 4).
US10961314B2 | F_TOM21 | Example 2 / DoE excipient screen, formulation TOM 21 (Table 4) |  | TRIS | 20 | 7.1 |  |  | Kolliphor ELP | 0.1 | Arginine monohydrate | 50 | NaCl 100 mM; Antioxidant: Thioglycerol 0.075 mg/mL | Calculated osmolality 340 mOsm/kg (Table 4).
US10961314B2 | F_TOM22 | Example 2 / DoE excipient screen, formulation TOM 22 (Table 4) |  | TRIS | 20 | 7.1 |  |  | Kollidon 12PF | 0.01 | Arginine monohydrate | 200 | NaCl 100 mM; Antioxidant: Thioglycerol 0.75 mg/mL | Calculated osmolality 640 mOsm/kg (Table 4).
US10961314B2 | F_TOM23 | Example 2 / DoE excipient screen, formulation TOM 23 (Table 4) |  | Histidine | 20 | 6 |  |  | Kollidon 12PF | 0.1 | Arginine monohydrate | 50 | NaCl 100 mM; Antioxidant: Thioglycerol 0.75 mg/mL | Calculated osmolality 320 mOsm/kg (Table 4).
US10961314B2 | F_TOM24 | Example 2 / DoE excipient screen, formulation TOM 24 (Table 4) |  | TRIS | 20 | 7.1 |  |  | Kolliphor ELP | 0.01 | Arginine monohydrate | 200 | NaCl 25 mM; Antioxidant: Thioglycerol 0.075 mg/mL | Calculated osmolality 490 mOsm/kg (Table 4).
US10961314B2 | F_TOM25 | Example 2 / DoE excipient screen, formulation TOM 25 (Table 4) |  | TRIS | 20 | 7.1 | Mannitol | 200 mM | Kollidon 12PF | 0.1 |  |  | NaCl 25 mM; Antioxidant: Thioglycerol 0.075 mg/mL | Calculated osmolality 290 mOsm/kg (Table 4).
US10961314B2 | F_TOM26 | Example 2 / DoE excipient screen, formulation TOM 26 (Table 4) |  | Histidine | 20 | 6 | Mannitol | 200 mM | Kolliphor ELP | 0.1 |  |  | NaCl 25 mM; Antioxidant: Glutathione 0.75 mg/mL | Calculated osmolality 270 mOsm/kg (Table 4); lowest main-peak variation under LIGHT stress vs RoActemra (FIG.4, para [0214]).
US10961314B2 | F_TOM27 | Example 2 / DoE excipient screen, formulation TOM 27 (Table 4) |  | Histidine | 20 | 6 | Mannitol | 200 mM | Kolliphor ELP | 0.01 |  |  | NaCl 25 mM; Antioxidant: Glutathione 0.075 mg/mL | Calculated osmolality 270 mOsm/kg (Table 4); lowest main-peak variation under LIGHT stress vs RoActemra (FIG.4, para [0214]).
US10961314B2 | F_TOM28 | Example 2 / DoE excipient screen, formulation TOM 28 (Table 4) |  | TRIS | 20 | 7.1 |  |  | Tween 80 | 0.1 | Arginine monohydrate | 200 | NaCl 25 mM; Antioxidant: Glutathione 0.075 mg/mL | Calculated osmolality 490 mOsm/kg (Table 4).
US10961314B2 | F_TOM29 | Example 2 / DoE excipient screen, formulation TOM 29 (Table 4) |  | Histidine | 20 | 6 |  |  | Kollidon 12PF | 0.1 | Arginine monohydrate | 200 | NaCl 25 mM; Antioxidant: Glutathione 0.75 mg/mL | Calculated osmolality 470 mOsm/kg (Table 4); lowest main-peak variation under THERMAL stress vs RoActemra (FIG.3, para [0212]); lowest main-peak variation under LIGHT stress vs RoActemra (FIG.4, para [0214]).
US10961314B2 | F_TOM30 | Example 2 / DoE excipient screen, formulation TOM 30 (Table 4) |  | Histidine | 20 | 6 |  |  | Kolliphor ELP | 0.01 | Arginine monohydrate | 200 | NaCl 25 mM; Antioxidant: Glutathione 0.75 mg/mL | Calculated osmolality 470 mOsm/kg (Table 4).
US10961314B2 | F_TOM31 | Example 2 / DoE excipient screen, formulation TOM 31 (Table 4) |  | TRIS | 20 | 7.1 |  |  | Kolliphor ELP | 0.01 | Arginine monohydrate | 50 | NaCl 100 mM; Antioxidant: Glutathione 0.75 mg/mL | Calculated osmolality 340 mOsm/kg (Table 4).
US10961314B2 | F_TOM33 | Example 2 / DoE excipient screen, formulation TOM 33 (Table 4) |  | TRIS | 20 | 7.1 | Mannitol | 50 mM | Kollidon 12PF | 0.01 |  |  | NaCl 25 mM; Antioxidant: Glutathione 0.075 mg/mL | Calculated osmolality 140 mOsm/kg (Table 4).
US10961314B2 | F_TOM34 | Example 2 / DoE excipient screen, formulation TOM 34 (Table 4) |  | Histidine | 20 | 6 |  |  | Kolliphor ELP | 0.1 | Arginine monohydrate | 50 | NaCl 25 mM; Antioxidant: Glutathione 0.075 mg/mL | Calculated osmolality 170 mOsm/kg (Table 4); lowest main-peak variation under THERMAL stress vs RoActemra (FIG.3, para [0212]); lowest main-peak variation under LIGHT stress vs RoActemra (FIG.4, para [0214]).
US10961314B2 | F_TOM35 | Example 2 / DoE excipient screen, formulation TOM 35 (Table 4) |  | Histidine | 20 | 6 | Mannitol | 50 mM | Tween 80 | 0.1 |  |  | NaCl 25 mM; Antioxidant: Glutathione 0.75 mg/mL | Calculated osmolality 120 mOsm/kg (Table 4); lowest main-peak variation under THERMAL stress vs RoActemra (FIG.3, para [0212]); lowest main-peak variation under LIGHT stress vs RoActemra (FIG.4, para [0214]).
US10961314B2 | F_TOM36 | Example 2 / DoE excipient screen, formulation TOM 36 (Table 4) |  | Histidine | 20 | 6 |  |  | Tween 80 | 0.1 | Arginine monohydrate | 200 | NaCl 100 mM; Antioxidant: Glutathione 0.75 mg/mL | Calculated osmolality 620 mOsm/kg (Table 4).
US10961314B2 | F_TOM37 | Example 2 / DoE excipient screen, formulation TOM 37 (Table 4) |  | Histidine | 20 | 6 |  |  | Tween 80 | 0.01 | Arginine monohydrate | 50 | NaCl 25 mM; Antioxidant: Glutathione 0.075 mg/mL | Calculated osmolality 170 mOsm/kg (Table 4).

## Long_원자료
patent_id | formulation_id | protein_conc_mg_ml | buffer | buffer_conc_mM | ph | sugar_or_polyol | sugar_conc | surfactant | surfactant_conc_pct | amino_acid | amino_acid_conc_mM | other_excipients | storage_temp_C | duration | stress_type | stability_category | indicator_name | value | unit | notes
US10961314B2 | F_BufScreen_Phos72 | >210 (target, para [0186]) | Phosphate | 20 | 7.2 | [7 empty] | 5 | 0 (initial, viscosity measured at indicated temperature) | none | viscosity | Viscosity | 256 | mPa.s | Table 3 (Example 1). DS-only sample (mAb + buffer only, no other excipients); antibody target concentration 'above 210 mg/mL' (para [0186]).
US10961314B2 | F_BufScreen_Phos72 | >210 (target, para [0186]) | Phosphate | 20 | 7.2 | [7 empty] | 20 | 0 (initial, viscosity measured at indicated temperature) | none | viscosity | Viscosity | 89 | mPa.s | Table 3 (Example 1). DS-only sample (mAb + buffer only, no other excipients); antibody target concentration 'above 210 mg/mL' (para [0186]).
US10961314B2 | F_BufScreen_Phos72 | >210 (target, para [0186]) | Phosphate | 20 | 7.2 | [7 empty] | 25 | 0 (initial, viscosity measured at indicated temperature) | none | viscosity | Viscosity | 80 | mPa.s | Table 3 (Example 1). DS-only sample (mAb + buffer only, no other excipients); antibody target concentration 'above 210 mg/mL' (para [0186]).
US10961314B2 | F_BufScreen_Phos62 | >210 (target, para [0186]) | Phosphate | 20 | 6.2 | [7 empty] | 5 | 0 (initial, viscosity measured at indicated temperature) | none | viscosity | Viscosity | 226 | mPa.s | Table 3 (Example 1). DS-only sample (mAb + buffer only, no other excipients); antibody target concentration 'above 210 mg/mL' (para [0186]).
US10961314B2 | F_BufScreen_Phos62 | >210 (target, para [0186]) | Phosphate | 20 | 6.2 | [7 empty] | 20 | 0 (initial, viscosity measured at indicated temperature) | none | viscosity | Viscosity | 66 | mPa.s | Table 3 (Example 1). DS-only sample (mAb + buffer only, no other excipients); antibody target concentration 'above 210 mg/mL' (para [0186]).
US10961314B2 | F_BufScreen_Phos62 | >210 (target, para [0186]) | Phosphate | 20 | 6.2 | [7 empty] | 25 | 0 (initial, viscosity measured at indicated temperature) | none | viscosity | Viscosity | 35 | mPa.s | Table 3 (Example 1). DS-only sample (mAb + buffer only, no other excipients); antibody target concentration 'above 210 mg/mL' (para [0186]).
US10961314B2 | F_BufScreen_TRIS71 | >210 (target, para [0186]) | TRIS | 20 | 7.1 | [7 empty] | 5 | 0 (initial, viscosity measured at indicated temperature) | none | viscosity | Viscosity | 73 | mPa.s | Table 3 (Example 1). DS-only sample (mAb + buffer only, no other excipients); antibody target concentration 'above 210 mg/mL' (para [0186]).
US10961314B2 | F_BufScreen_TRIS71 | >210 (target, para [0186]) | TRIS | 20 | 7.1 | [7 empty] | 20 | 0 (initial, viscosity measured at indicated temperature) | none | viscosity | Viscosity | 28 | mPa.s | Table 3 (Example 1). DS-only sample (mAb + buffer only, no other excipients); antibody target concentration 'above 210 mg/mL' (para [0186]).
US10961314B2 | F_BufScreen_TRIS71 | >210 (target, para [0186]) | TRIS | 20 | 7.1 | [7 empty] | 25 | 0 (initial, viscosity measured at indicated temperature) | none | viscosity | Viscosity | 24 | mPa.s | Table 3 (Example 1). DS-only sample (mAb + buffer only, no other excipients); antibody target concentration 'above 210 mg/mL' (para [0186]).
US10961314B2 | F_BufScreen_His60 | >210 (target, para [0186]) | Histidine | 20 | 6 | [7 empty] | 5 | 0 (initial, viscosity measured at indicated temperature) | none | viscosity | Viscosity | 72 | mPa.s | Table 3 (Example 1). DS-only sample (mAb + buffer only, no other excipients); antibody target concentration 'above 210 mg/mL' (para [0186]).
US10961314B2 | F_BufScreen_His60 | >210 (target, para [0186]) | Histidine | 20 | 6 | [7 empty] | 20 | 0 (initial, viscosity measured at indicated temperature) | none | viscosity | Viscosity | 31 | mPa.s | Table 3 (Example 1). DS-only sample (mAb + buffer only, no other excipients); antibody target concentration 'above 210 mg/mL' (para [0186]).
US10961314B2 | F_BufScreen_His60 | >210 (target, para [0186]) | Histidine | 20 | 6 | [7 empty] | 25 | 0 (initial, viscosity measured at indicated temperature) | none | viscosity | Viscosity | 29 | mPa.s | Table 3 (Example 1). DS-only sample (mAb + buffer only, no other excipients); antibody target concentration 'above 210 mg/mL' (para [0186]).
US10961314B2 | F_TOM1 |  | TRIS | 20 | 7.1 | Mannitol | 200 mM | Kolliphor ELP | 0.01 |  |  | NaCl 25 mM; Antioxidant: L-Methionine 0.75 mg/mL |  | 0 (initial, calculated) | none | osmolality | Osmolality (calculated) | 290 | mOsm/Kg | Table 4 (Example 2, DoE excipient screen). Osmolality value is labelled 'Calculated' in the source table (adjusted via NaCl toward ~300 mOsm/Kg target where feasible, para [0209]); antibody/protein concentration not stated per-formulation in the source text for Table 4.
US10961314B2 | F_TOM2 |  | TRIS | 20 | 7.1 | Mannitol | 50 mM | Tween 80 | 0.01 |  |  | NaCl 100 mM; Antioxidant: L-Methionine 0.75 mg/mL |  | 0 (initial, calculated) | none | osmolality | Osmolality (calculated) | 290 | mOsm/Kg | Table 4 (Example 2, DoE excipient screen). Osmolality value is labelled 'Calculated' in the source table (adjusted via NaCl toward ~300 mOsm/Kg target where feasible, para [0209]); antibody/protein concentration not stated per-formulation in the source text for Table 4.
US10961314B2 | F_TOM3 |  | TRIS | 20 | 7.1 | Mannitol | 200 mM | Kolliphor ELP | 0.1 |  |  | NaCl 25 mM; Antioxidant: L-Methionine 0.075 mg/mL |  | 0 (initial, calculated) | none | osmolality | Osmolality (calculated) | 290 | mOsm/Kg | Table 4 (Example 2, DoE excipient screen). Osmolality value is labelled 'Calculated' in the source table (adjusted via NaCl toward ~300 mOsm/Kg target where feasible, para [0209]); antibody/protein concentration not stated per-formulation in the source text for Table 4.
US10961314B2 | F_TOM4 |  | Histidine | 20 | 6 | Mannitol | 200 mM | Tween 80 | 0.1 |  |  | NaCl 100 mM; Antioxidant: L-Methionine 0.075 mg/mL |  | 0 (initial, calculated) | none | osmolality | Osmolality (calculated) | 420 | mOsm/Kg | Table 4 (Example 2, DoE excipient screen). Osmolality value is labelled 'Calculated' in the source table (adjusted via NaCl toward ~300 mOsm/Kg target where feasible, para [0209]); antibody/protein concentration not stated per-formulation in the source text for Table 4.
US10961314B2 | F_TOM5 |  | TRIS | 20 | 7.1 | Mannitol | 200 mM | Tween 80 | 0.1 |  |  | NaCl 100 mM; Antioxidant: L-Methionine 0.75 mg/mL |  | 0 (initial, calculated) | none | osmolality | Osmolality (calculated) | 440 | mOsm/Kg | Table 4 (Example 2, DoE excipient screen). Osmolality value is labelled 'Calculated' in the source table (adjusted via NaCl toward ~300 mOsm/Kg target where feasible, para [0209]); antibody/protein concentration not stated per-formulation in the source text for Table 4.
US10961314B2 | F_TOM6 |  | TRIS | 20 | 7.1 |  |  | Kolliphor ELP | 0.01 | Arginine monohydrate | 50 | NaCl 25 mM; Antioxidant: L-Methionine 0.075 mg/mL |  | 0 (initial, calculated) | none | osmolality | Osmolality (calculated) | 190 | mOsm/Kg | Table 4 (Example 2, DoE excipient screen). Osmolality value is labelled 'Calculated' in the source table (adjusted via NaCl toward ~300 mOsm/Kg target where feasible, para [0209]); antibody/protein concentration not stated per-formulation in the source text for Table 4.
US10961314B2 | F_TOM7 |  | TRIS | 20 | 7.1 | Mannitol | 200 mM | Kollidon 12PF | 0.01 |  |  | NaCl 100 mM; Antioxidant: L-Methionine 0.075 mg/mL |  | 0 (initial, calculated) | none | osmolality | Osmolality (calculated) | 440 | mOsm/Kg | Table 4 (Example 2, DoE excipient screen). Osmolality value is labelled 'Calculated' in the source table (adjusted via NaCl toward ~300 mOsm/Kg target where feasible, para [0209]); antibody/protein concentration not stated per-formulation in the source text for Table 4.
US10961314B2 | F_TOM8 |  | TRIS | 20 | 7.1 | Mannitol | 50 mM | Kollidon 12PF | 0.01 |  |  | NaCl 100 mM; Antioxidant: L-Methionine 0.75 mg/mL |  | 0 (initial, calculated) | none | osmolality | Osmolality (calculated) | 290 | mOsm/Kg | Table 4 (Example 2, DoE excipient screen). Osmolality value is labelled 'Calculated' in the source table (adjusted via NaCl toward ~300 mOsm/Kg target where feasible, para [0209]); antibody/protein concentration not stated per-formulation in the source text for Table 4.
US10961314B2 | F_TOM9 |  | TRIS | 20 | 7.1 | Mannitol | 200 mM | Tween 80 | 0.01 |  |  | NaCl 100 mM; Antioxidant: L-Methionine 0.75 mg/mL |  | 0 (initial, calculated) | none | osmolality | Osmolality (calculated) | 440 | mOsm/Kg | Table 4 (Example 2, DoE excipient screen). Osmolality value is labelled 'Calculated' in the source table (adjusted via NaCl toward ~300 mOsm/Kg target where feasible, para [0209]); antibody/protein concentration not stated per-formulation in the source text for Table 4.
US10961314B2 | F_TOM10 |  | TRIS | 20 | 7.1 | Mannitol | 50 mM | Kollidon 12PF | 0.01 |  |  | NaCl 100 mM; Antioxidant: L-Methionine 0.075 mg/mL |  | 0 (initial, calculated) | none | osmolality | Osmolality (calculated) | 290 | mOsm/Kg | Table 4 (Example 2, DoE excipient screen). Osmolality value is labelled 'Calculated' in the source table (adjusted via NaCl toward ~300 mOsm/Kg target where feasible, para [0209]); antibody/protein concentration not stated per-formulation in the source text for Table 4.
US10961314B2 | F_TOM11 |  | Histidine | 20 | 6 | Mannitol | 50 mM | Kolliphor ELP | 0.1 |  |  | NaCl 100 mM; Antioxidant: Thioglycerol 0.075 mg/mL |  | 0 (initial, calculated) | none | osmolality | Osmolality (calculated) | 270 | mOsm/Kg | Table 4 (Example 2, DoE excipient screen). Osmolality value is labelled 'Calculated' in the source table (adjusted via NaCl toward ~300 mOsm/Kg target where feasible, para [0209]); antibody/protein concentration not stated per-formulation in the source text for Table 4.
US10961314B2 | F_TOM12 |  | TRIS | 20 | 7.1 | Mannitol | 50 mM | Tween 80 | 0.01 |  |  | NaCl 25 mM; Antioxidant: Thioglycerol 0.075 mg/mL |  | 0 (initial, calculated) | none | osmolality | Osmolality (calculated) | 140 | mOsm/Kg | Table 4 (Example 2, DoE excipient screen). Osmolality value is labelled 'Calculated' in the source table (adjusted via NaCl toward ~300 mOsm/Kg target where feasible, para [0209]); antibody/protein concentration not stated per-formulation in the source text for Table 4.
US10961314B2 | F_TOM13 |  | Histidine | 20 | 6 |  |  | Tween 80 | 0.01 | Arginine monohydrate | 200 | NaCl 25 mM; Antioxidant: Thioglycerol 0.75 mg/mL |  | 0 (initial, calculated) | none | osmolality | Osmolality (calculated) | 470 | mOsm/Kg | Table 4 (Example 2, DoE excipient screen). Osmolality value is labelled 'Calculated' in the source table (adjusted via NaCl toward ~300 mOsm/Kg target where feasible, para [0209]); antibody/protein concentration not stated per-formulation in the source text for Table 4.
US10961314B2 | F_TOM14 |  | TRIS | 20 | 7.1 |  |  | Tween 80 | 0.01 | Arginine monohydrate | 50 | NaCl 25 mM; Antioxidant: Thioglycerol 0.75 mg/mL |  | 0 (initial, calculated) | none | osmolality | Osmolality (calculated) | 190 | mOsm/Kg | Table 4 (Example 2, DoE excipient screen). Osmolality value is labelled 'Calculated' in the source table (adjusted via NaCl toward ~300 mOsm/Kg target where feasible, para [0209]); antibody/protein concentration not stated per-formulation in the source text for Table 4.
US10961314B2 | F_TOM15 |  | Histidine | 20 | 6 | Mannitol | 50 mM | Kollidon 12PF | 0.01 |  |  | NaCl 25 mM; Antioxidant: Thioglycerol 0.75 mg/mL |  | 0 (initial, calculated) | none | osmolality | Osmolality (calculated) | 120 | mOsm/Kg | Table 4 (Example 2, DoE excipient screen). Osmolality value is labelled 'Calculated' in the source table (adjusted via NaCl toward ~300 mOsm/Kg target where feasible, para [0209]); antibody/protein concentration not stated per-formulation in the source text for Table 4.
US10961314B2 | F_TOM16 |  | Histidine | 20 | 6 |  |  | Kollidon 12PF | 0.1 | Arginine monohydrate | 200 | NaCl 100 mM; Antioxidant: Thioglycerol 0.075 mg/mL |  | 0 (initial, calculated) | none | osmolality | Osmolality (calculated) | 620 | mOsm/Kg | Table 4 (Example 2, DoE excipient screen). Osmolality value is labelled 'Calculated' in the source table (adjusted via NaCl toward ~300 mOsm/Kg target where feasible, para [0209]); antibody/protein concentration not stated per-formulation in the source text for Table 4.
US10961314B2 | F_TOM17 |  | Histidine | 20 | 6 | Mannitol | 200 mM | Kolliphor ELP | 0.01 |  |  | NaCl 100 mM; Antioxidant: Thioglycerol 0.75 mg/mL |  | 0 (initial, calculated) | none | osmolality | Osmolality (calculated) | 420 | mOsm/Kg | Table 4 (Example 2, DoE excipient screen). Osmolality value is labelled 'Calculated' in the source table (adjusted via NaCl toward ~300 mOsm/Kg target where feasible, para [0209]); antibody/protein concentration not stated per-formulation in the source text for Table 4.
US10961314B2 | F_TOM18 |  | Histidine | 20 | 6 |  |  | Tween 80 | 0.1 | Arginine monohydrate | 50 | NaCl 25 mM; Antioxidant: Thioglycerol 0.075 mg/mL |  | 0 (initial, calculated) | none | osmolality | Osmolality (calculated) | 170 | mOsm/Kg | Table 4 (Example 2, DoE excipient screen). Osmolality value is labelled 'Calculated' in the source table (adjusted via NaCl toward ~300 mOsm/Kg target where feasible, para [0209]); antibody/protein concentration not stated per-formulation in the source text for Table 4.
US10961314B2 | F_TOM19 |  | TRIS | 20 | 7.1 |  |  | Tween 80 | 0.01 | Arginine monohydrate | 200 | NaCl 100 mM; Antioxidant: Thioglycerol 0.075 mg/mL |  | 0 (initial, calculated) | none | osmolality | Osmolality (calculated) | 640 | mOsm/Kg | Table 4 (Example 2, DoE excipient screen). Osmolality value is labelled 'Calculated' in the source table (adjusted via NaCl toward ~300 mOsm/Kg target where feasible, para [0209]); antibody/protein concentration not stated per-formulation in the source text for Table 4.
US10961314B2 | F_TOM21 |  | TRIS | 20 | 7.1 |  |  | Kolliphor ELP | 0.1 | Arginine monohydrate | 50 | NaCl 100 mM; Antioxidant: Thioglycerol 0.075 mg/mL |  | 0 (initial, calculated) | none | osmolality | Osmolality (calculated) | 340 | mOsm/Kg | Table 4 (Example 2, DoE excipient screen). Osmolality value is labelled 'Calculated' in the source table (adjusted via NaCl toward ~300 mOsm/Kg target where feasible, para [0209]); antibody/protein concentration not stated per-formulation in the source text for Table 4.
US10961314B2 | F_TOM22 |  | TRIS | 20 | 7.1 |  |  | Kollidon 12PF | 0.01 | Arginine monohydrate | 200 | NaCl 100 mM; Antioxidant: Thioglycerol 0.75 mg/mL |  | 0 (initial, calculated) | none | osmolality | Osmolality (calculated) | 640 | mOsm/Kg | Table 4 (Example 2, DoE excipient screen). Osmolality value is labelled 'Calculated' in the source table (adjusted via NaCl toward ~300 mOsm/Kg target where feasible, para [0209]); antibody/protein concentration not stated per-formulation in the source text for Table 4.
US10961314B2 | F_TOM23 |  | Histidine | 20 | 6 |  |  | Kollidon 12PF | 0.1 | Arginine monohydrate | 50 | NaCl 100 mM; Antioxidant: Thioglycerol 0.75 mg/mL |  | 0 (initial, calculated) | none | osmolality | Osmolality (calculated) | 320 | mOsm/Kg | Table 4 (Example 2, DoE excipient screen). Osmolality value is labelled 'Calculated' in the source table (adjusted via NaCl toward ~300 mOsm/Kg target where feasible, para [0209]); antibody/protein concentration not stated per-formulation in the source text for Table 4.
US10961314B2 | F_TOM24 |  | TRIS | 20 | 7.1 |  |  | Kolliphor ELP | 0.01 | Arginine monohydrate | 200 | NaCl 25 mM; Antioxidant: Thioglycerol 0.075 mg/mL |  | 0 (initial, calculated) | none | osmolality | Osmolality (calculated) | 490 | mOsm/Kg | Table 4 (Example 2, DoE excipient screen). Osmolality value is labelled 'Calculated' in the source table (adjusted via NaCl toward ~300 mOsm/Kg target where feasible, para [0209]); antibody/protein concentration not stated per-formulation in the source text for Table 4.
US10961314B2 | F_TOM25 |  | TRIS | 20 | 7.1 | Mannitol | 200 mM | Kollidon 12PF | 0.1 |  |  | NaCl 25 mM; Antioxidant: Thioglycerol 0.075 mg/mL |  | 0 (initial, calculated) | none | osmolality | Osmolality (calculated) | 290 | mOsm/Kg | Table 4 (Example 2, DoE excipient screen). Osmolality value is labelled 'Calculated' in the source table (adjusted via NaCl toward ~300 mOsm/Kg target where feasible, para [0209]); antibody/protein concentration not stated per-formulation in the source text for Table 4.
US10961314B2 | F_TOM26 |  | Histidine | 20 | 6 | Mannitol | 200 mM | Kolliphor ELP | 0.1 |  |  | NaCl 25 mM; Antioxidant: Glutathione 0.75 mg/mL |  | 0 (initial, calculated) | none | osmolality | Osmolality (calculated) | 270 | mOsm/Kg | Table 4 (Example 2, DoE excipient screen). Osmolality value is labelled 'Calculated' in the source table (adjusted via NaCl toward ~300 mOsm/Kg target where feasible, para [0209]); antibody/protein concentration not stated per-formulation in the source text for Table 4.
US10961314B2 | F_TOM27 |  | Histidine | 20 | 6 | Mannitol | 200 mM | Kolliphor ELP | 0.01 |  |  | NaCl 25 mM; Antioxidant: Glutathione 0.075 mg/mL |  | 0 (initial, calculated) | none | osmolality | Osmolality (calculated) | 270 | mOsm/Kg | Table 4 (Example 2, DoE excipient screen). Osmolality value is labelled 'Calculated' in the source table (adjusted via NaCl toward ~300 mOsm/Kg target where feasible, para [0209]); antibody/protein concentration not stated per-formulation in the source text for Table 4.
US10961314B2 | F_TOM28 |  | TRIS | 20 | 7.1 |  |  | Tween 80 | 0.1 | Arginine monohydrate | 200 | NaCl 25 mM; Antioxidant: Glutathione 0.075 mg/mL |  | 0 (initial, calculated) | none | osmolality | Osmolality (calculated) | 490 | mOsm/Kg | Table 4 (Example 2, DoE excipient screen). Osmolality value is labelled 'Calculated' in the source table (adjusted via NaCl toward ~300 mOsm/Kg target where feasible, para [0209]); antibody/protein concentration not stated per-formulation in the source text for Table 4.
US10961314B2 | F_TOM29 |  | Histidine | 20 | 6 |  |  | Kollidon 12PF | 0.1 | Arginine monohydrate | 200 | NaCl 25 mM; Antioxidant: Glutathione 0.75 mg/mL |  | 0 (initial, calculated) | none | osmolality | Osmolality (calculated) | 470 | mOsm/Kg | Table 4 (Example 2, DoE excipient screen). Osmolality value is labelled 'Calculated' in the source table (adjusted via NaCl toward ~300 mOsm/Kg target where feasible, para [0209]); antibody/protein concentration not stated per-formulation in the source text for Table 4.
US10961314B2 | F_TOM30 |  | Histidine | 20 | 6 |  |  | Kolliphor ELP | 0.01 | Arginine monohydrate | 200 | NaCl 25 mM; Antioxidant: Glutathione 0.75 mg/mL |  | 0 (initial, calculated) | none | osmolality | Osmolality (calculated) | 470 | mOsm/Kg | Table 4 (Example 2, DoE excipient screen). Osmolality value is labelled 'Calculated' in the source table (adjusted via NaCl toward ~300 mOsm/Kg target where feasible, para [0209]); antibody/protein concentration not stated per-formulation in the source text for Table 4.
US10961314B2 | F_TOM31 |  | TRIS | 20 | 7.1 |  |  | Kolliphor ELP | 0.01 | Arginine monohydrate | 50 | NaCl 100 mM; Antioxidant: Glutathione 0.75 mg/mL |  | 0 (initial, calculated) | none | osmolality | Osmolality (calculated) | 340 | mOsm/Kg | Table 4 (Example 2, DoE excipient screen). Osmolality value is labelled 'Calculated' in the source table (adjusted via NaCl toward ~300 mOsm/Kg target where feasible, para [0209]); antibody/protein concentration not stated per-formulation in the source text for Table 4.
US10961314B2 | F_TOM33 |  | TRIS | 20 | 7.1 | Mannitol | 50 mM | Kollidon 12PF | 0.01 |  |  | NaCl 25 mM; Antioxidant: Glutathione 0.075 mg/mL |  | 0 (initial, calculated) | none | osmolality | Osmolality (calculated) | 140 | mOsm/Kg | Table 4 (Example 2, DoE excipient screen). Osmolality value is labelled 'Calculated' in the source table (adjusted via NaCl toward ~300 mOsm/Kg target where feasible, para [0209]); antibody/protein concentration not stated per-formulation in the source text for Table 4.
US10961314B2 | F_TOM34 |  | Histidine | 20 | 6 |  |  | Kolliphor ELP | 0.1 | Arginine monohydrate | 50 | NaCl 25 mM; Antioxidant: Glutathione 0.075 mg/mL |  | 0 (initial, calculated) | none | osmolality | Osmolality (calculated) | 170 | mOsm/Kg | Table 4 (Example 2, DoE excipient screen). Osmolality value is labelled 'Calculated' in the source table (adjusted via NaCl toward ~300 mOsm/Kg target where feasible, para [0209]); antibody/protein concentration not stated per-formulation in the source text for Table 4.
US10961314B2 | F_TOM35 |  | Histidine | 20 | 6 | Mannitol | 50 mM | Tween 80 | 0.1 |  |  | NaCl 25 mM; Antioxidant: Glutathione 0.75 mg/mL |  | 0 (initial, calculated) | none | osmolality | Osmolality (calculated) | 120 | mOsm/Kg | Table 4 (Example 2, DoE excipient screen). Osmolality value is labelled 'Calculated' in the source table (adjusted via NaCl toward ~300 mOsm/Kg target where feasible, para [0209]); antibody/protein concentration not stated per-formulation in the source text for Table 4.
US10961314B2 | F_TOM36 |  | Histidine | 20 | 6 |  |  | Tween 80 | 0.1 | Arginine monohydrate | 200 | NaCl 100 mM; Antioxidant: Glutathione 0.75 mg/mL |  | 0 (initial, calculated) | none | osmolality | Osmolality (calculated) | 620 | mOsm/Kg | Table 4 (Example 2, DoE excipient screen). Osmolality value is labelled 'Calculated' in the source table (adjusted via NaCl toward ~300 mOsm/Kg target where feasible, para [0209]); antibody/protein concentration not stated per-formulation in the source text for Table 4.
US10961314B2 | F_TOM37 |  | Histidine | 20 | 6 |  |  | Tween 80 | 0.01 | Arginine monohydrate | 50 | NaCl 25 mM; Antioxidant: Glutathione 0.075 mg/mL |  | 0 (initial, calculated) | none | osmolality | Osmolality (calculated) | 170 | mOsm/Kg | Table 4 (Example 2, DoE excipient screen). Osmolality value is labelled 'Calculated' in the source table (adjusted via NaCl toward ~300 mOsm/Kg target where feasible, para [0209]); antibody/protein concentration not stated per-formulation in the source text for Table 4.
US10961314B2 | F_TOM4 | ~180 (179.5-184.2 measured, Table 5) | Histidine | 20 | 6 | Mannitol | 200 mM | Tween 80 | 0.1 |  |  | NaCl 100 mM; Antioxidant: L-Methionine 0.075 mg/mL |  | 0 weeks | storage (long-term, temp not stated -- see notes) | pH stability | pH | 6 | pH units | Table 5 (Example 3, 1-year stability of the selected lead formulation TOM4). Storage temperature not explicitly stated in the retrieved text adjacent to Table 5; storage_temp_C left blank rather than assumed (see Source_출처 caveat; Table 1 lists DP conditions as 40/25/5 deg C, 52wk duration most consistent with 5 deg C long-term but unconfirmed).
US10961314B2 | F_TOM4 | ~180 (179.5-184.2 measured, Table 5) | Histidine | 20 | 6 | Mannitol | 200 mM | Tween 80 | 0.1 |  |  | NaCl 100 mM; Antioxidant: L-Methionine 0.075 mg/mL |  | 4 weeks | storage (long-term, temp not stated -- see notes) | pH stability | pH | 6 | pH units | Table 5 (Example 3, 1-year stability of the selected lead formulation TOM4). Storage temperature not explicitly stated in the retrieved text adjacent to Table 5; storage_temp_C left blank rather than assumed (see Source_출처 caveat; Table 1 lists DP conditions as 40/25/5 deg C, 52wk duration most consistent with 5 deg C long-term but unconfirmed).
US10961314B2 | F_TOM4 | ~180 (179.5-184.2 measured, Table 5) | Histidine | 20 | 6 | Mannitol | 200 mM | Tween 80 | 0.1 |  |  | NaCl 100 mM; Antioxidant: L-Methionine 0.075 mg/mL |  | 8 weeks | storage (long-term, temp not stated -- see notes) | pH stability | pH | 6 | pH units | Table 5 (Example 3, 1-year stability of the selected lead formulation TOM4). Storage temperature not explicitly stated in the retrieved text adjacent to Table 5; storage_temp_C left blank rather than assumed (see Source_출처 caveat; Table 1 lists DP conditions as 40/25/5 deg C, 52wk duration most consistent with 5 deg C long-term but unconfirmed).
US10961314B2 | F_TOM4 | ~180 (179.5-184.2 measured, Table 5) | Histidine | 20 | 6 | Mannitol | 200 mM | Tween 80 | 0.1 |  |  | NaCl 100 mM; Antioxidant: L-Methionine 0.075 mg/mL |  | 13 weeks | storage (long-term, temp not stated -- see notes) | pH stability | pH | 6 | pH units | Table 5 (Example 3, 1-year stability of the selected lead formulation TOM4). Storage temperature not explicitly stated in the retrieved text adjacent to Table 5; storage_temp_C left blank rather than assumed (see Source_출처 caveat; Table 1 lists DP conditions as 40/25/5 deg C, 52wk duration most consistent with 5 deg C long-term but unconfirmed).
US10961314B2 | F_TOM4 | ~180 (179.5-184.2 measured, Table 5) | Histidine | 20 | 6 | Mannitol | 200 mM | Tween 80 | 0.1 |  |  | NaCl 100 mM; Antioxidant: L-Methionine 0.075 mg/mL |  | 26 weeks | storage (long-term, temp not stated -- see notes) | pH stability | pH | 6 | pH units | Table 5 (Example 3, 1-year stability of the selected lead formulation TOM4). Storage temperature not explicitly stated in the retrieved text adjacent to Table 5; storage_temp_C left blank rather than assumed (see Source_출처 caveat; Table 1 lists DP conditions as 40/25/5 deg C, 52wk duration most consistent with 5 deg C long-term but unconfirmed).
US10961314B2 | F_TOM4 | ~180 (179.5-184.2 measured, Table 5) | Histidine | 20 | 6 | Mannitol | 200 mM | Tween 80 | 0.1 |  |  | NaCl 100 mM; Antioxidant: L-Methionine 0.075 mg/mL |  | 39 weeks | storage (long-term, temp not stated -- see notes) | pH stability | pH | 6 | pH units | Table 5 (Example 3, 1-year stability of the selected lead formulation TOM4). Storage temperature not explicitly stated in the retrieved text adjacent to Table 5; storage_temp_C left blank rather than assumed (see Source_출처 caveat; Table 1 lists DP conditions as 40/25/5 deg C, 52wk duration most consistent with 5 deg C long-term but unconfirmed).
US10961314B2 | F_TOM4 | ~180 (179.5-184.2 measured, Table 5) | Histidine | 20 | 6 | Mannitol | 200 mM | Tween 80 | 0.1 |  |  | NaCl 100 mM; Antioxidant: L-Methionine 0.075 mg/mL |  | 52 weeks | storage (long-term, temp not stated -- see notes) | pH stability | pH | 6 | pH units | Table 5 (Example 3, 1-year stability of the selected lead formulation TOM4). Storage temperature not explicitly stated in the retrieved text adjacent to Table 5; storage_temp_C left blank rather than assumed (see Source_출처 caveat; Table 1 lists DP conditions as 40/25/5 deg C, 52wk duration most consistent with 5 deg C long-term but unconfirmed).
US10961314B2 | F_TOM4 | ~180 (179.5-184.2 measured, Table 5) | Histidine | 20 | 6 | Mannitol | 200 mM | Tween 80 | 0.1 |  |  | NaCl 100 mM; Antioxidant: L-Methionine 0.075 mg/mL |  | 0 weeks | storage (long-term, temp not stated -- see notes) | protein content | Protein content (OD) | 181.7 | mg/mL | Table 5 (Example 3, 1-year stability of the selected lead formulation TOM4). Storage temperature not explicitly stated in the retrieved text adjacent to Table 5; storage_temp_C left blank rather than assumed (see Source_출처 caveat; Table 1 lists DP conditions as 40/25/5 deg C, 52wk duration most consistent with 5 deg C long-term but unconfirmed).
US10961314B2 | F_TOM4 | ~180 (179.5-184.2 measured, Table 5) | Histidine | 20 | 6 | Mannitol | 200 mM | Tween 80 | 0.1 |  |  | NaCl 100 mM; Antioxidant: L-Methionine 0.075 mg/mL |  | 4 weeks | storage (long-term, temp not stated -- see notes) | protein content | Protein content (OD) | 181.5 | mg/mL | Table 5 (Example 3, 1-year stability of the selected lead formulation TOM4). Storage temperature not explicitly stated in the retrieved text adjacent to Table 5; storage_temp_C left blank rather than assumed (see Source_출처 caveat; Table 1 lists DP conditions as 40/25/5 deg C, 52wk duration most consistent with 5 deg C long-term but unconfirmed).
US10961314B2 | F_TOM4 | ~180 (179.5-184.2 measured, Table 5) | Histidine | 20 | 6 | Mannitol | 200 mM | Tween 80 | 0.1 |  |  | NaCl 100 mM; Antioxidant: L-Methionine 0.075 mg/mL |  | 8 weeks | storage (long-term, temp not stated -- see notes) | protein content | Protein content (OD) | 183 | mg/mL | Table 5 (Example 3, 1-year stability of the selected lead formulation TOM4). Storage temperature not explicitly stated in the retrieved text adjacent to Table 5; storage_temp_C left blank rather than assumed (see Source_출처 caveat; Table 1 lists DP conditions as 40/25/5 deg C, 52wk duration most consistent with 5 deg C long-term but unconfirmed).
US10961314B2 | F_TOM4 | ~180 (179.5-184.2 measured, Table 5) | Histidine | 20 | 6 | Mannitol | 200 mM | Tween 80 | 0.1 |  |  | NaCl 100 mM; Antioxidant: L-Methionine 0.075 mg/mL |  | 13 weeks | storage (long-term, temp not stated -- see notes) | protein content | Protein content (OD) | 184.2 | mg/mL | Table 5 (Example 3, 1-year stability of the selected lead formulation TOM4). Storage temperature not explicitly stated in the retrieved text adjacent to Table 5; storage_temp_C left blank rather than assumed (see Source_출처 caveat; Table 1 lists DP conditions as 40/25/5 deg C, 52wk duration most consistent with 5 deg C long-term but unconfirmed).
US10961314B2 | F_TOM4 | ~180 (179.5-184.2 measured, Table 5) | Histidine | 20 | 6 | Mannitol | 200 mM | Tween 80 | 0.1 |  |  | NaCl 100 mM; Antioxidant: L-Methionine 0.075 mg/mL |  | 26 weeks | storage (long-term, temp not stated -- see notes) | protein content | Protein content (OD) | 184 | mg/mL | Table 5 (Example 3, 1-year stability of the selected lead formulation TOM4). Storage temperature not explicitly stated in the retrieved text adjacent to Table 5; storage_temp_C left blank rather than assumed (see Source_출처 caveat; Table 1 lists DP conditions as 40/25/5 deg C, 52wk duration most consistent with 5 deg C long-term but unconfirmed).
US10961314B2 | F_TOM4 | ~180 (179.5-184.2 measured, Table 5) | Histidine | 20 | 6 | Mannitol | 200 mM | Tween 80 | 0.1 |  |  | NaCl 100 mM; Antioxidant: L-Methionine 0.075 mg/mL |  | 39 weeks | storage (long-term, temp not stated -- see notes) | protein content | Protein content (OD) | 180 | mg/mL | Table 5 (Example 3, 1-year stability of the selected lead formulation TOM4). Storage temperature not explicitly stated in the retrieved text adjacent to Table 5; storage_temp_C left blank rather than assumed (see Source_출처 caveat; Table 1 lists DP conditions as 40/25/5 deg C, 52wk duration most consistent with 5 deg C long-term but unconfirmed).
US10961314B2 | F_TOM4 | ~180 (179.5-184.2 measured, Table 5) | Histidine | 20 | 6 | Mannitol | 200 mM | Tween 80 | 0.1 |  |  | NaCl 100 mM; Antioxidant: L-Methionine 0.075 mg/mL |  | 52 weeks | storage (long-term, temp not stated -- see notes) | protein content | Protein content (OD) | 179.5 | mg/mL | Table 5 (Example 3, 1-year stability of the selected lead formulation TOM4). Storage temperature not explicitly stated in the retrieved text adjacent to Table 5; storage_temp_C left blank rather than assumed (see Source_출처 caveat; Table 1 lists DP conditions as 40/25/5 deg C, 52wk duration most consistent with 5 deg C long-term but unconfirmed).
US10961314B2 | F_TOM4 | ~180 (179.5-184.2 measured, Table 5) | Histidine | 20 | 6 | Mannitol | 200 mM | Tween 80 | 0.1 |  |  | NaCl 100 mM; Antioxidant: L-Methionine 0.075 mg/mL |  | 0 weeks | storage (long-term, temp not stated -- see notes) | purity/aggregation | HMW species (%, SE-HPLC) | 1 | % | Table 5 (Example 3, 1-year stability of the selected lead formulation TOM4). Storage temperature not explicitly stated in the retrieved text adjacent to Table 5; storage_temp_C left blank rather than assumed (see Source_출처 caveat; Table 1 lists DP conditions as 40/25/5 deg C, 52wk duration most consistent with 5 deg C long-term but unconfirmed).
US10961314B2 | F_TOM4 | ~180 (179.5-184.2 measured, Table 5) | Histidine | 20 | 6 | Mannitol | 200 mM | Tween 80 | 0.1 |  |  | NaCl 100 mM; Antioxidant: L-Methionine 0.075 mg/mL |  | 4 weeks | storage (long-term, temp not stated -- see notes) | purity/aggregation | HMW species (%, SE-HPLC) | 0.8 | % | Table 5 (Example 3, 1-year stability of the selected lead formulation TOM4). Storage temperature not explicitly stated in the retrieved text adjacent to Table 5; storage_temp_C left blank rather than assumed (see Source_출처 caveat; Table 1 lists DP conditions as 40/25/5 deg C, 52wk duration most consistent with 5 deg C long-term but unconfirmed).
US10961314B2 | F_TOM4 | ~180 (179.5-184.2 measured, Table 5) | Histidine | 20 | 6 | Mannitol | 200 mM | Tween 80 | 0.1 |  |  | NaCl 100 mM; Antioxidant: L-Methionine 0.075 mg/mL |  | 8 weeks | storage (long-term, temp not stated -- see notes) | purity/aggregation | HMW species (%, SE-HPLC) | 0.6 | % | Table 5 (Example 3, 1-year stability of the selected lead formulation TOM4). Storage temperature not explicitly stated in the retrieved text adjacent to Table 5; storage_temp_C left blank rather than assumed (see Source_출처 caveat; Table 1 lists DP conditions as 40/25/5 deg C, 52wk duration most consistent with 5 deg C long-term but unconfirmed).
US10961314B2 | F_TOM4 | ~180 (179.5-184.2 measured, Table 5) | Histidine | 20 | 6 | Mannitol | 200 mM | Tween 80 | 0.1 |  |  | NaCl 100 mM; Antioxidant: L-Methionine 0.075 mg/mL |  | 13 weeks | storage (long-term, temp not stated -- see notes) | purity/aggregation | HMW species (%, SE-HPLC) | 0.7 | % | Table 5 (Example 3, 1-year stability of the selected lead formulation TOM4). Storage temperature not explicitly stated in the retrieved text adjacent to Table 5; storage_temp_C left blank rather than assumed (see Source_출처 caveat; Table 1 lists DP conditions as 40/25/5 deg C, 52wk duration most consistent with 5 deg C long-term but unconfirmed).
US10961314B2 | F_TOM4 | ~180 (179.5-184.2 measured, Table 5) | Histidine | 20 | 6 | Mannitol | 200 mM | Tween 80 | 0.1 |  |  | NaCl 100 mM; Antioxidant: L-Methionine 0.075 mg/mL |  | 26 weeks | storage (long-term, temp not stated -- see notes) | purity/aggregation | HMW species (%, SE-HPLC) | 0.8 | % | Table 5 (Example 3, 1-year stability of the selected lead formulation TOM4). Storage temperature not explicitly stated in the retrieved text adjacent to Table 5; storage_temp_C left blank rather than assumed (see Source_출처 caveat; Table 1 lists DP conditions as 40/25/5 deg C, 52wk duration most consistent with 5 deg C long-term but unconfirmed).
US10961314B2 | F_TOM4 | ~180 (179.5-184.2 measured, Table 5) | Histidine | 20 | 6 | Mannitol | 200 mM | Tween 80 | 0.1 |  |  | NaCl 100 mM; Antioxidant: L-Methionine 0.075 mg/mL |  | 39 weeks | storage (long-term, temp not stated -- see notes) | purity/aggregation | HMW species (%, SE-HPLC) | 1 | % | Table 5 (Example 3, 1-year stability of the selected lead formulation TOM4). Storage temperature not explicitly stated in the retrieved text adjacent to Table 5; storage_temp_C left blank rather than assumed (see Source_출처 caveat; Table 1 lists DP conditions as 40/25/5 deg C, 52wk duration most consistent with 5 deg C long-term but unconfirmed).
US10961314B2 | F_TOM4 | ~180 (179.5-184.2 measured, Table 5) | Histidine | 20 | 6 | Mannitol | 200 mM | Tween 80 | 0.1 |  |  | NaCl 100 mM; Antioxidant: L-Methionine 0.075 mg/mL |  | 52 weeks | storage (long-term, temp not stated -- see notes) | purity/aggregation | HMW species (%, SE-HPLC) | 1 | % | Table 5 (Example 3, 1-year stability of the selected lead formulation TOM4). Storage temperature not explicitly stated in the retrieved text adjacent to Table 5; storage_temp_C left blank rather than assumed (see Source_출처 caveat; Table 1 lists DP conditions as 40/25/5 deg C, 52wk duration most consistent with 5 deg C long-term but unconfirmed).
US10961314B2 | F_TOM4 | ~180 (179.5-184.2 measured, Table 5) | Histidine | 20 | 6 | Mannitol | 200 mM | Tween 80 | 0.1 |  |  | NaCl 100 mM; Antioxidant: L-Methionine 0.075 mg/mL |  | 0 weeks | storage (long-term, temp not stated -- see notes) | charge variants/purity | Main peak (%, IEX-HPLC) | 55.5 | % | Table 5 (Example 3, 1-year stability of the selected lead formulation TOM4). Storage temperature not explicitly stated in the retrieved text adjacent to Table 5; storage_temp_C left blank rather than assumed (see Source_출처 caveat; Table 1 lists DP conditions as 40/25/5 deg C, 52wk duration most consistent with 5 deg C long-term but unconfirmed).
US10961314B2 | F_TOM4 | ~180 (179.5-184.2 measured, Table 5) | Histidine | 20 | 6 | Mannitol | 200 mM | Tween 80 | 0.1 |  |  | NaCl 100 mM; Antioxidant: L-Methionine 0.075 mg/mL |  | 4 weeks | storage (long-term, temp not stated -- see notes) | charge variants/purity | Main peak (%, IEX-HPLC) | 54.1 | % | Table 5 (Example 3, 1-year stability of the selected lead formulation TOM4). Storage temperature not explicitly stated in the retrieved text adjacent to Table 5; storage_temp_C left blank rather than assumed (see Source_출처 caveat; Table 1 lists DP conditions as 40/25/5 deg C, 52wk duration most consistent with 5 deg C long-term but unconfirmed).
US10961314B2 | F_TOM4 | ~180 (179.5-184.2 measured, Table 5) | Histidine | 20 | 6 | Mannitol | 200 mM | Tween 80 | 0.1 |  |  | NaCl 100 mM; Antioxidant: L-Methionine 0.075 mg/mL |  | 8 weeks | storage (long-term, temp not stated -- see notes) | charge variants/purity | Main peak (%, IEX-HPLC) | 55 | % | Table 5 (Example 3, 1-year stability of the selected lead formulation TOM4). Storage temperature not explicitly stated in the retrieved text adjacent to Table 5; storage_temp_C left blank rather than assumed (see Source_출처 caveat; Table 1 lists DP conditions as 40/25/5 deg C, 52wk duration most consistent with 5 deg C long-term but unconfirmed).
US10961314B2 | F_TOM4 | ~180 (179.5-184.2 measured, Table 5) | Histidine | 20 | 6 | Mannitol | 200 mM | Tween 80 | 0.1 |  |  | NaCl 100 mM; Antioxidant: L-Methionine 0.075 mg/mL |  | 13 weeks | storage (long-term, temp not stated -- see notes) | charge variants/purity | Main peak (%, IEX-HPLC) | 56.9 | % | Table 5 (Example 3, 1-year stability of the selected lead formulation TOM4). Storage temperature not explicitly stated in the retrieved text adjacent to Table 5; storage_temp_C left blank rather than assumed (see Source_출처 caveat; Table 1 lists DP conditions as 40/25/5 deg C, 52wk duration most consistent with 5 deg C long-term but unconfirmed).
US10961314B2 | F_TOM4 | ~180 (179.5-184.2 measured, Table 5) | Histidine | 20 | 6 | Mannitol | 200 mM | Tween 80 | 0.1 |  |  | NaCl 100 mM; Antioxidant: L-Methionine 0.075 mg/mL |  | 26 weeks | storage (long-term, temp not stated -- see notes) | charge variants/purity | Main peak (%, IEX-HPLC) | 57.3 | % | Table 5 (Example 3, 1-year stability of the selected lead formulation TOM4). Storage temperature not explicitly stated in the retrieved text adjacent to Table 5; storage_temp_C left blank rather than assumed (see Source_출처 caveat; Table 1 lists DP conditions as 40/25/5 deg C, 52wk duration most consistent with 5 deg C long-term but unconfirmed).
US10961314B2 | F_TOM4 | ~180 (179.5-184.2 measured, Table 5) | Histidine | 20 | 6 | Mannitol | 200 mM | Tween 80 | 0.1 |  |  | NaCl 100 mM; Antioxidant: L-Methionine 0.075 mg/mL |  | 39 weeks | storage (long-term, temp not stated -- see notes) | charge variants/purity | Main peak (%, IEX-HPLC) | — | % | Table 5 (Example 3, 1-year stability of the selected lead formulation TOM4). Storage temperature not explicitly stated in the retrieved text adjacent to Table 5; storage_temp_C left blank rather than assumed (see Source_출처 caveat; Table 1 lists DP conditions as 40/25/5 deg C, 52wk duration most consistent with 5 deg C long-term but unconfirmed). Value reported literally as '—' in Table 5 (not measured/not reported at this timepoint).
US10961314B2 | F_TOM4 | ~180 (179.5-184.2 measured, Table 5) | Histidine | 20 | 6 | Mannitol | 200 mM | Tween 80 | 0.1 |  |  | NaCl 100 mM; Antioxidant: L-Methionine 0.075 mg/mL |  | 52 weeks | storage (long-term, temp not stated -- see notes) | charge variants/purity | Main peak (%, IEX-HPLC) | — | % | Table 5 (Example 3, 1-year stability of the selected lead formulation TOM4). Storage temperature not explicitly stated in the retrieved text adjacent to Table 5; storage_temp_C left blank rather than assumed (see Source_출처 caveat; Table 1 lists DP conditions as 40/25/5 deg C, 52wk duration most consistent with 5 deg C long-term but unconfirmed). Value reported literally as '—' in Table 5 (not measured/not reported at this timepoint).

## Metadata_필드설명
필드명 (Field) | 설명 (Description)
patent_id | Patent publication/registration number (US10961314B2 -- Fresenius Kabi Deutschland GmbH, family 57047015).
formulation_id | Internal identifier distinguishing formulations: F_BufScreen_* (Example 1 DS buffer-only screen, Table 3) and F_TOM* (Example 2 DP excipient-screen DoE formulations, Table 4; TOM4 additionally carried into Example 3 1-year stability, Table 5).
protein_conc_mg_ml | Tocilizumab (anti-IL-6R antibody) concentration in mg/mL. '>210' for buffer-screen DS-only samples (para [0186]); '~180' for the TOM4 lead formulation (measured 179.5-184.2 mg/mL across Table 5 timepoints); blank for other Table 4 DoE formulations where protein concentration is not stated per-formulation in the source text.
buffer | Buffering agent: Histidine (20 mM, pH 6.0) or TRIS (20 mM, pH 7.1) per Table 4's footnote; Phosphate for two buffer-screen comparators (Table 3).
buffer_conc_mM | Buffer concentration in mM (20 mM throughout the extracted examples).
ph | Formulation pH.
sugar_or_polyol | Mannitol, when Mannitol is used as the 'bulking agent' in Table 4 (blank when Arginine is used instead -- see amino_acid).
sugar_conc | Concentration of mannitol as reported in Table 4 (mM).
surfactant | Surfactant used: Tween 80 (polysorbate 80), Kolliphor ELP, or Kollidon 12PF (per Table 4).
surfactant_conc_pct | Surfactant concentration in % w/v, converted from the mg/mL value reported in Table 4 (1 mg/mL = 0.1% w/v).
amino_acid | Arginine monohydrate, when Arginine is used as the 'bulking agent' in Table 4 instead of mannitol (blank when Mannitol is used -- see sugar_or_polyol). NOTE: this column does NOT capture the antioxidant amino acid components (L-Methionine/Thioglycerol/Glutathione) used across all Table 4 formulations regardless of bulking agent -- those are recorded in other_excipients instead, since several formulations (e.g. TOM6) contain both an amino-acid bulking agent AND an antioxidant simultaneously and the fixed schema has only one amino_acid column.
amino_acid_conc_mM | Concentration of arginine monohydrate in mM, where applicable.
other_excipients | NaCl concentration (mM) plus the antioxidant component and its concentration (L-Methionine, Thioglycerol, or Glutathione, in mg/mL), as reported in Table 4.
storage_temp_C | Storage/measurement temperature in degrees C. For Table 3 viscosity rows this is the measurement temperature itself (5/20/25 deg C). Left BLANK for Table 5 (1-year stability) rows because the source text does not explicitly state the storage temperature adjacent to that table (see Source_출처 caveat).
duration | Duration/timepoint of the measurement, exactly as reported or described in the source (e.g. '4 weeks', '0 (initial, calculated)').
stress_type | Type of condition applied: 'none' for unstressed/initial or calculated measurements (Tables 3-4); 'storage (long-term, temp not stated)' for the Table 5 1-year real-time stability timepoints, since no explicit stress condition/temperature is stated for that table in the retrieved text.
stability_category | Category of stability data: viscosity, osmolality, pH stability, protein content, purity/aggregation (HMW%), or charge variants/purity (main peak %).
indicator_name | Specific measured/calculated metric (e.g. Viscosity, Osmolality (calculated), pH, Protein content (OD), HMW species (%, SE-HPLC), Main peak (%, IEX-HPLC)).
value | Measured or calculated value for the indicator, exactly as reported in the patent text/tables -- never inferred or invented. Where the source table prints '—' (not reported at that timepoint), that literal value is preserved.
unit | Unit of the reported value (mPa.s, mOsm/Kg, pH units, mg/mL, % as appropriate).
notes | Source table/paragraph citation and any caveats (e.g. calculated vs measured, concentration not stated, storage temperature not stated).